## Sediment. _ Cp 30
Cp de trabajo | Peso de Mineral | Volumen de Pulpa | Grupo
25 | 595 | 2000 | G.1.4
30 | 595 | 1600 | G.3.2
35 | 595 | 1318 | G.3.3
40 | 595 | 1100 | G.1.4
45 | 595 | 940 | G.3.2
50 | 595 | 808 | G.3.3
Floculante : | 20 ml
Sin Floculante |  |  | Con Floculante
Cp 30 |  |  | Cp 30
T [s] | Altura [cm] |  | T [s] | Altura [cm]
0 | 31.1 |  | 0 | 32
15 | 30.7 |  | 10 | 31
30 | 30.5 |  | 20 | 30.1
45 | 30.4 |  | 45 | 29.5
60 | 30.3 |  | 80 | 28.5
75 | 30.2 |  | 90 | 28.2
90 | 30.1 |  | 105 | 27.9
105 | 30 |  | 120 | 27.6
120 | 29.8 |  | 135 | 27.2
135 | 29.7 |  | 150 | 26.9
150 | 29.6 |  | 165 | 26.6
165 | 29.5 |  | 180 | 26.3
180 | 29.5 |  | 195 | 25.9
195 | 29.3 |  | 210 | 25.7
210 | 29.2 |  | 225 | 25.4
225 | 28.9 |  | 240 | 25.1
240 | 28.9 |  | 260 | 24.7
255 | 28.7 |  | 280 | 24.3
270 | 28.6 |  | 300 | 23.9
285 | 28.5 |  | 320 | 23.4
300 | 28.4 |  | 340 | 23.05
315 | 28.3 |  | 360 | 22.7
330 | 28.1 |  | 380 | 22.25
345 | 28 |  | 400 | 21.8
360 | 27.9 |  | 420 | 21.5
375 | 27.7 |  | 440 | 21.1
390 | 27.7 |  | 460 | 20.7
405 | 27.6 |  | 480 | 20.3
420 | 27.5 |  | 500 | 20
435 | 27.3 |  | 520 | 19.6
450 | 27.3 |  | 540 | 19.3
465 | 27.1 |  | 560 | 18.9
480 | 27 |  | 580 | 18.7
495 | 26.9 |  | 600 | 18.4
510 | 26.8 |  | 620 | 18.1
525 | 26.6 |  | 640 | 17.8
540 | 26.5 |  | 660 | 17.5
555 | 26.4 |  | 680 | 17.3
570 | 26.3 |  | 700 | 17.1
585 | 26.1 |  | 720 | 16.9
600 | 26.1 |  | 740 | 16.7
630 | 25.8 |  | 760 | 16.5
660 | 25.6 |  | 780 | 16.35
690 | 25.3 |  | 800 | 16.2
720 | 25.2 |  | 820 | 16
750 | 24.9 |  | 840 | 15.9
780 | 24.7 |  | 900 | 15.55
810 | 24.5 |  | 960 | 15.2
840 | 24.3 |  | 1020 | 14.9
870 | 24.1 |  | 1080 | 14.75
900 | 23.9 |  | 1140 | 14.6
960 | 23.5 |  | 1200 | 14.5
1020 | 23 |  | 1260 | 14
1080 | 22.6 |  | 1560 | 13.6
1140 | 22.2 |  | 1860 | 13.35
1200 | 21.8 |  | 2160 | 13.1
1320 | 21 |  | 2460 | 12.9
1440 | 20.4 |  | 3060 | 12.6
1560 | 19.7 |  | 3360 | 12.4
1680 | 19.1 |  | 3660 | 12.25
1980 | 17.5 |  | 3960 | 12.15
2280 | 16 |  | 4260 | 12.05
2580 | 14.7 |  | 4560 | 11.95
2880 | 13.6 |  | 4680
3180 | 13.1 |  | 4800
3480 | 12.9 |  | 4920
3780 | 12.8 |  | 5040
4080 | 12.7 |  | 5160
4380 | 12.5 |  | 5280
4680 | 12.5 |  | 5580
4695 |  |  | 5880
4710 |  |  | 6180
4725 |  |  | 6480
4740 |  |  | 6780
4755
4770
4785
4800
4815
4830
4845
4860
4875
4890
4905
4920
4935
4950
4965
4980
4995
5010
5025
5040
5055
5070
5085
5100
5115
5130
5145
5160
5175
5190
5205
5220
5235
5250
5265
5280
5295
5310
5325
5340
5355
5370
5385
5400
5415
5430
5445
5460
5475
5490
5505
5520
5535
5550
5565
5580
5595
5610
5625
5640
5655
5670
5685
5700
5715
5730
5745
5760
5775
5790
5805
5820
5835
5850
5865
5895
5925
5955
5985
6015
6045
6075
6105
6135
6165
6195
6255
6315
6375
6435
6495
6555
6615
6675
6735
6855
6975
7095
7215
7335
7455
7575
7695
7815
7935

## Sediment. _ Cp 45
Cp de trabajo | Peso de Mineral | Volumen de Pulpa | Grupo
25 | 595 | 2000 | G.1.4
30 | 595 | 1600 | G.3.2
35 | 595 | 1318 | G.3.3
40 | 595 | 1100 | G.1.4
45 | 595 | 940 | G.3.2
50 | 595 | 808 | G.3.3
Floculante : | 20 ml
Sin Floculante |  |  | Con Floculante
Cp 45 |  |  | Cp 45
T [s] | Altura [cm] |  | T [s] | Altura [cm]
0 | 18.1 |  | 0 | 20.7
15 | 18.1 |  | 15 | 19.2
30 | 18 |  | 30 | 18.5
45 | 18 |  | 45 | 18.3
60 | 17.7 |  | 60 | 18.2
75 | 17.5 |  | 75 | 18
90 | 17.5 |  | 90 | 17.8
105 | 17.5 |  | 105 | 17.6
120 | 17.3 |  | 120 | 17.5
135 | 17.3 |  | 135 | 17.3
150 | 17.2 |  | 150 | 17.1
165 | 17.1 |  | 165 | 16.9
180 | 17 |  | 180 | 16.8
195 | 17 |  | 195 | 16.7
210 | 17 |  | 210 | 16.5
225 | 16.8 |  | 225 | 16.3
240 | 16.8 |  | 240 | 16.2
255 | 16.8 |  | 255 | 16
270 | 16.6 |  | 270 | 15.8
285 | 16.4 |  | 285 | 15.6
300 | 16.2 |  | 300 | 15.5
315 | 16.5 |  | 315 | 15.3
330 | 16.3 |  | 330 | 15.2
345 | 16.3 |  | 345 | 15
360 | 16.1 |  | 360 | 14.7
420 | 16 |  | 420 | 14.3
480 | 16 |  | 480 | 13.7
540 | 15.8 |  | 540 | 13.2
600 | 15.6 |  | 600 | 13
660 | 15.3 |  | 660 | 12.9
720 | 15.2 |  | 720 | 12.8
780 | 15.2 |  | 780 | 12.7
840 | 15.1 |  | 840 | 12.6
960 | 14.9 |  | 960 | 12.1
1080 | 14.6 |  | 1080 | 12.3
1200 | 14.2 |  | 1200 | 12.1
1320 | 13.9 |  | 1320 | 11.9
1440 | 13.7 |  | 1440 | 11.7
1560 | 13.4 |  | 1560 | 11.5
1680 | 13.2 |  | 1680 | 11.4
1800 | 12.9 |  | 1800 | 11.3
2100 | 12.7 |  | 2100 | 11
2400 | 11.4 |  | 2400 | 10.8
2700 | 11.2 |  | 2700 | 10.7
3000 | 11.1 |  | 3000 | 10.6
3300 | 11 |  | 3300 | 10.5
3600 | 10.9 |  | 3600 | 10.4
3900 | 10.7 |  | 3900 | 10.3
4200 | 10.6 |  | 4200 | 10.3
4500 |  |  | 4500
4800 |  |  | 4800

## Filtración
Filtración
Cp de trabajo | Grupo |  | Preparar 5 a 6 litros de pulpa
45 | G.1.4
55 | G.3.2
60 | G.3.3
Cp 55
Tiempo de Formación |  | 15 | 30 | 45 | 60 | 75 | 90
Tiempo deSecado |  | 34 | 61 | 82 | 93 | 103 | 138
Agua |  | 6 | 20 | 31 | 28 | 43 | 44
Peso Queque Humedo |  | 42.9 | 51.1 | 61.2 | 72 | 82.3 | 76.3
Peso Queque Seco |  | 29.63 | 38.89 | 44.89 | 49.66 | 62.55 | 64.75
| Espesor | 2.58 | 2.72 | 3.2 | 3.6 | 3.38 | 4.14
peso papel |  | 3.7 | 3.8 | 3.8 | 4.8 | 4.8 | 4.7