## Sediment. _ Cp 35
Cp de trabajo | Peso de Mineral | Volumen de Pulpa | Grupo
25 | 595 | 2000 | G.1.4
30 | 595 | 1600 | G.3.2
35 | 595 | 1318 | G.3.3
40 | 595 | 1100 | G.1.4
45 | 595 | 940 | G.3.2
50 | 595 | 808 | G.3.3
Floculante : | 20 ml
Sin Floculante |  |  | Con Floculante
Cp 35 |  |  | Cp 35
T [s] | Altura [cm] |  | T [s] | Altura [cm]
0 | 26.3 |  | 0 | 26.5
5 | 26.1 |  | 5 | 26.3
10 | 26 |  | 10 | 26.1
15 | 25.9 |  | 15 | 26
20 | 25.8 |  | 20 | 25.9
25 | 25.7 |  | 25 | 25.7
30 | 25.7 |  | 30 | 25.5
35 | 25.7 |  | 35 | 25.4
40 | 25.7 |  | 40 | 25.1
45 | 25.6 |  | 45 | 25
50 | 25.5 |  | 50 | 24.8
55 | 25.4 |  | 55 | 24.6
60 | 25.4 |  | 60 | 24.5
65 | 25.3 |  | 65 | 24.4
70 | 25.2 |  | 70 | 24.2
75 | 25.2 |  | 75 | 24
80 | 25.2 |  | 80 | 23.8
85 | 25.1 |  | 85 | 23.6
90 | 25.1 |  | 90 | 23.4
95 | 25.1 |  | 95 | 23.3
100 | 25 |  | 100 | 23.1
105 | 25 |  | 105 | 22.9
110 | 24.9 |  | 110 | 22.7
115 | 24.8 |  | 115 | 22.6
120 | 24.8 |  | 120 | 22.4
125 | 24.8 |  | 125 | 22.3
130 | 24.7 |  | 130 | 22.1
135 | 24.7 |  | 135 | 21.9
140 | 24.7 |  | 140 | 21.8
145 | 24.6 |  | 145 | 21.6
150 | 24.6 |  | 150 | 21.5
155 | 24.6 |  | 155 | 21.3
160 | 24.5 |  | 160 | 21.2
165 | 24.5 |  | 165 | 21
170 | 24.4 |  | 170 | 20.9
175 | 24.4 |  | 175 | 20.8
180 | 24.4 |  | 180 | 20.7
185 | 24.3 |  | 185 | 20.5
190 | 24.3 |  | 190 | 20.35
195 | 24.3 |  | 195 | 20.2
200 | 24.3 |  | 200 | 20.1
205 | 24.2 |  | 205 | 19.8
210 | 24.2 |  | 210 | 19.7
215 | 24.1 |  | 215 | 19.6
220 | 24.1 |  | 220 | 19.5
225 | 24 |  | 225 | 19.3
230 | 24 |  | 230 | 19
235 | 24 |  | 235 | 18.75
240 | 23.9 |  | 240 | 18.6
245 | 23.9 |  | 245 | 18.45
250 | 23.9 |  | 250 | 18.35
255 | 23.9 |  | 255 | 18.2
260 | 23.8 |  | 260 | 18.1
265 | 23.8 |  | 265 | 17.9
270 | 23.8 |  | 270 | 17.85
275 | 23.7 |  | 275 | 17.8
280 | 23.7 |  | 285 | 17.6
285 | 23.7 |  | 295 | 17.4
290 | 23.7 |  | 305 | 17.2
295 | 23.6 |  | 315 | 17
300 | 23.6 |  | 325 | 16.8
305 | 23.6 |  | 335 | 16.6
310 | 23.5 |  | 345 | 16.5
315 | 23.5 |  | 355 | 16.3
320 | 23.4 |  | 365 | 16.1
325 | 23.4 |  | 375 | 16
330 | 23.4 |  | 385 | 15.85
335 | 23.3 |  | 395 | 15.65
340 | 23.3 |  | 405 | 15.55
345 | 23.3 |  | 415 | 15.4
350 | 23.2 |  | 425 | 15.3
355 | 23.2 |  | 435 | 15.2
360 | 23.2 |  | 445 | 15.15
365 | 23.1 |  | 455 | 15.1
370 | 23.1 |  | 465 | 15
375 | 23.1 |  | 475 | 14.9
380 | 23 |  | 485 | 14.8
385 | 23 |  | 495 | 14.75
390 | 22.9 |  | 505 | 14.7
395 | 22.9 |  | 515 | 14.65
400 | 22.9 |  | 525 | 14.6
405 | 22.8 |  | 535 | 14.55
410 | 22.8 |  | 545 | 14.45
415 | 22.8 |  | 555 | 14.4
420 | 22.7 |  | 565 | 14.35
425 | 22.7 |  | 575 | 14.3
430 | 22.7 |  | 585 | 14.27
435 | 22.6 |  | 595 | 14.25
440 | 22.6 |  | 605 | 14.2
445 | 22.6 |  | 615 | 14.15
450 | 22.5 |  | 625 | 14.1
455 | 22.45 |  | 635 | 14.05
460 | 22.4 |  | 665 | 13.9
465 | 22.35 |  | 695 | 13.8
470 | 22.3 |  | 725 | 13.75
475 | 22.3 |  | 755 | 13.65
480 | 22.25 |  | 785 | 13.55
485 | 22.25 |  | 815 | 13.45
490 | 22.2 |  | 845 | 13.4
495 | 22.15 |  | 875 | 13.35
500 | 22.1 |  | 905 | 13.3
505 | 22.05 |  | 935 | 13.2
510 | 22 |  | 965 | 13.15
515 | 22 |  | 995 | 13.1
520 | 21.95 |  | 1025 | 13
525 | 21.9 |  | 1055 | 12.95
530 | 21.9 |  | 1085 | 12.9
535 | 21.85 |  | 1115 | 12.85
540 | 21.8 |  | 1145 | 12.8
545 | 21.75 |  | 1175 | 12.75
550 | 21.7 |  | 1205 | 12.65
555 | 21.65 |  | 1265 | 12.55
560 | 21.6 |  | 1325 | 12.5
565 | 21.55 |  | 1385 | 12.4
570 | 21.5 |  | 1445 | 12.3
575 | 21.5 |  | 1505 | 12.2
580 | 21.45 |  | 1565 | 12.15
585 | 21.4 |  | 1625 | 12.1
590 | 21.3 |  | 1685 | 12.05
595 | 21.3 |  | 1745 | 12
600 | 21.25 |  | 1805 | 11.9
605 | 21.15 |  | 1865 | 11.85
610 | 21.15 |  | 1925 | 11.8
615 | 21.1 |  | 1985 | 11.75
620 | 21.1 |  | 2045 | 11.75
625 | 21.05 |  | 2105 | 11.7
630 | 21.05 |  | 2165 | 11.65
635 | 21 |  | 2225 | 11.6
640 | 20.95 |  | 2345 | 11.5
645 | 20.9 |  | 2465 | 11.45
650 | 20.9 |  | 2585 | 11.4
655 | 20.9 |  | 2705 | 11.35
660 | 20.9 |  | 2825 | 11.3
665 | 20.8 |  | 2945 | 11.25
670 | 20.8 |  | 3065 | 11.2
675 | 20.75 |  | 3245 | 11.12
680 | 20.7 |  | 3425 | 11.08
685 | 20.7 |  | 3605 | 11.04
690 | 20.65 |  | 3785 | 11
695 | 20.6
700 | 20.6
705 | 20.55
710 | 20.55
715 | 20.5
720 | 20.5
725 | 20.45
730 | 20.45
735 | 20.4
740 | 20.3
745 | 20.2
750 | 20.2
755 | 20.15
760 | 20.1
770 | 20
780 | 19.95
790 | 19.8
800 | 19.75
810 | 19.7
820 | 19.65
830 | 19.6
840 | 19.5
850 | 19.5
860 | 19.45
870 | 19.4
880 | 19.3
890 | 19.25
900 | 19.2
910 | 19.15
920 | 19.1
930 | 19
940 | 18.95
950 | 18.9
960 | 18.85
970 | 18.8
980 | 18.75
990 | 18.7
1000 | 18.65
1010 | 18.6
1020 | 18.5
1030 | 18.45
1040 | 18.4
1050 | 18.35
1060 | 18.3
1070 | 18.25
1080 | 18.2
1090 | 18.15
1100 | 18.1
1110 | 18
1120 | 17.95
1130 | 17.9
1140 | 17.85
1150 | 17.8
1160 | 17.75
1170 | 17.7
1180 | 17.6
1190 | 17.55
1200 | 17.5
1210 | 17.45
1220 | 17.4
1230 | 17.3
1240 | 17.25
1250 | 17.2
1260 | 17.15
1270 | 17.1
1280 | 17.1
1290 | 17
1300 | 16.9
1310 | 16.85
1320 | 16.8
1330 | 16.75
1340 | 16.7
1350 | 16.65
1360 | 16.6
1370 | 16.6
1380 | 16.55
1390 | 16.5
1400 | 16.4
1410 | 16.35
1420 | 16.3
1430 | 16.25
1440 | 16.2
1450 | 16.15
1460 | 16.1
1470 | 16.05
1480 | 16
1490 | 15.95
1500 | 15.9
1510 | 15.85
1520 | 15.8
1530 | 15.75
1540 | 15.7
1550 | 15.65
1560 | 15.6
1570 | 15.55
1580 | 15.5
1590 | 15.45
1600 | 15.4
1610 | 15.35
1620 | 15.3
1630 | 15.25
1640 | 15.2
1650 | 15.15
1660 | 15.1
1670 | 15.05
1680 | 15
1690 | 14.95
1700 | 14.9
1710 | 14.85
1720 | 14.8
1730 | 14.75
1740 | 14.75
1750 | 14.7
1760 | 14.65
1770 | 14.6
1780 | 14.55
1790 | 14.5
1800 | 14.45
1810 | 14.4
1820 | 14.35
1830 | 14.3
1840 | 14.25
1850 | 14.2
1860 | 14.15
1870 | 14.1
1880 | 14.05
1890 | 14.05
1900 | 14
1910 | 13.95
1920 | 13.9
1930 | 13.85
1940 | 13.8
1950 | 13.75
1960 | 13.7
1970 | 13.65
1980 | 13.65
1990 | 13.6
2000 | 13.55
2010 | 13.5
2020 | 13.45
2030 | 13.4
2040 | 13.35
2050 | 13.35
2060 | 13.3
2070 | 13.25
2080 | 13.2
2090 | 13.15
2100 | 13.1
2110 | 13.1
2120 | 13.05
2130 | 13
2140 | 12.95
2150 | 12.9
2160 | 12.85
2170 | 12.85
2180 | 12.8
2190 | 12.75
2200 | 12.75
2210 | 12.7
2220 | 12.7
2230 | 12.65
2240 | 12.6
2250 | 12.6
2260 | 12.55
2270 | 12.55
2280 | 12.55
2290 | 12.5
2300 | 12.5
2310 | 12.5
2320 | 12.5
2330 | 12.5
2340 | 12.45
2350 | 12.45
2360 | 12.45
2370 | 12.45
2380 | 12.4
2390 | 12.4
2400 | 12.4
2410 | 12.35
2420 | 12.35
2430 | 12.35
2440 | 12.3
2450 | 12.3
2460 | 12.3
2470 | 12.3
2480 | 12.3
2490 | 12.25
2500 | 12.25
2510 | 12.25
2520 | 12.25
2530 | 12.25
2540 | 12.2
2570 | 12.2
2600 | 12.2
2660 | 12.15
2720 | 12.1
2780 | 12.1
2840 | 12.05
2900 | 12
2960 | 12
3140 | 11.95
3320 | 11.85
3500 | 11.75
3680 | 11.7
3860 | 11.6
4040 | 11.55
4220 | 11.5
4400 | 11.4
4580 | 11.35
4760 | 11.3

## Sediment. _ Cp 50
Cp de trabajo | Peso de Mineral | Volumen de Pulpa | Grupo
25 | 595 | 2000 | G.1.4
30 | 595 | 1600 | G.3.2
35 | 595 | 1318 | G.3.3
40 | 595 | 1100 | G.1.4
45 | 595 | 940 | G.3.2
50 | 595 | 808 | G.3.3
Floculante : | 20 ml
Sin Floculante |  |  | Con Floculante
Cp 50 |  |  | Cp 50
T [s] | Altura [cm] |  | T [s] | Altura [cm]
0
5 | 15.6 |  | 5 | 16.5
10 | 15.5 |  | 10 | 16.3
15 | 15.53 |  | 15 | 16.2
20 | 15.5 |  | 20 | 16.05
25 | 15.45 |  | 25 | 15.9
30 | 15.4 |  | 30 | 15.8
35 | 15.35 |  | 35 | 15.75
40 | 15.3 |  | 40 | 15.7
45 | 15.3 |  | 45 | 15.65
50 | 15.25 |  | 50 | 15.55
55 | 15.25 |  | 55 | 15.45
60 | 15.25 |  | 60 | 15.35
65 | 15.22 |  | 65 | 15.3
70 | 15.21 |  | 70 | 15.25
75 | 15.2 |  | 75 | 15.2
80 | 15.2 |  | 80 | 15.15
85 | 15.2 |  | 85 | 15.1
90 | 15.2 |  | 90 | 15
95 | 15.2 |  | 95 | 14.95
100 | 15.18 |  | 100 | 14.9
105 | 15.17 |  | 105 | 14.8
110 | 15.15 |  | 110 | 14.75
115 | 15.15 |  | 115 | 14.7
120 | 15.15 |  | 120 | 14.6
125 | 15.12 |  | 125 | 14.55
130 | 15.1 |  | 130 | 14.5
135 | 15.1 |  | 135 | 14.45
140 | 15.09 |  | 140 | 14.35
145 | 15.05 |  | 145 | 14.25
150 | 15.05 |  | 150 | 14.2
155 | 15.02 |  | 155 | 14.15
160 | 15.01 |  | 160 | 14.1
165 | 15 |  | 165 | 14
170 | 15 |  | 170 | 13.9
175 | 15 |  | 175 | 13.8
180 | 14.95 |  | 180 | 13.75
185 | 14.93 |  | 185 | 13.65
190 | 14.9 |  | 190 | 13.55
195 | 14.9 |  | 195 | 13.45
200 | 14.9 |  | 200 | 13.35
205 | 14.85 |  | 205 | 13.25
210 | 14.85 |  | 210 | 13.15
215 | 14.85 |  | 215 | 13.05
220 | 14.83 |  | 220 | 12.95
225 | 14.8 |  | 225 | 12.85
230 | 14.8 |  | 230 | 12.75
235 | 14.8 |  | 235 | 12.6
240 | 14.78 |  | 240 | 12.5
245 | 14.75 |  | 245 | 12.4
250 | 14.75 |  | 250 | 12.3
255 | 14.75 |  | 255 | 12.3
260 | 14.75 |  | 260 | 12.2
265 | 14.73 |  | 265 | 12.1
270 | 14.7 |  | 270 | 12
275 | 14.7 |  | 275 | 11.9
280 | 14.7 |  | 280 | 11.85
285 | 14.69 |  | 285 | 11.8
290 | 14.67 |  | 290 | 11.75
295 | 14.65 |  | 295 | 11.7
300 | 14.65 |  | 300 | 11.7
305 | 14.63 |  | 305 | 11.65
310 | 14.62 |  | 310 | 11.6
315 | 14.6 |  | 315 | 11.5
320 | 14.6 |  | 320 | 11.5
325 | 14.6 |  | 325 | 11.45
330 | 14.58 |  | 330 | 11.45
335 | 14.55 |  | 335 | 11.4
340 | 14.55 |  | 340 | 11.35
345 | 14.52 |  | 345 | 11.3
350 | 14.5 |  | 350 | 11.25
355 | 14.5 |  | 355 | 11.25
360 | 14.49 |  | 360 | 11.2
365 | 14.4 |  | 365 | 11.2
370 | 14.4 |  | 370 | 11.15
375 | 14.4 |  | 375 | 11.1
380 | 14.4 |  | 380 | 11
385 | 14.39 |  | 395 | 10.9
390 | 14.35 |  | 410 | 10.85
395 | 14.35 |  | 425 | 10.85
400 | 14.3 |  | 440 | 10.8
405 | 14.3 |  | 455 | 10.7
410 | 14.29 |  | 470 | 10.65
415 | 14.25 |  | 485 | 10.6
420 | 14.24 |  | 500 | 10.6
425 | 14.21 |  | 515 | 10.55
430 | 14.2 |  | 530 | 10.5
435 | 14.2 |  | 545 | 10.5
440 | 14.18 |  | 560 | 10.45
445 | 14.12 |  | 575 | 10.45
450 | 14.11 |  | 590 | 10.4
455 | 14.1 |  | 605 | 10.4
460 | 14.05 |  | 635 | 10.35
465 | 14.04 |  | 665 | 10.3
470 | 14 |  | 695 | 10.25
475 | 14 |  | 725 | 10.2
480 | 13.98 |  | 755 | 10.15
485 | 13.95 |  | 785 | 10.12
490 | 13.94 |  | 815 | 10.1
495 | 13.93 |  | 845 | 10.05
500 | 13.93 |  | 875 | 10.02
505 | 13.9 |  | 935 | 10
510 | 13.9 |  | 995 | 9.95
515 | 13.88 |  | 1055 | 9.92
520 | 13.85 |  | 1115 | 9.9
525 | 13.82 |  | 1175 | 9.87
530 | 13.75 |  | 1235 | 9.85
535 | 13.7 |  | 1295 | 9.81
540 | 13.65 |  | 1355 | 9.79
545 | 13.65 |  | 1415 | 9.77
550 | 13.63 |  | 1535 | 9.75
555 | 13.62 |  | 1655 | 9.7
560 | 13.62
565 | 13.6
570 | 13.6
575 | 13.6
580 | 13.59
585 | 13.55
590 | 13.5
595 | 13.5
600 | 13.48
605 | 13.45
610 | 13.44
615 | 13.4
620 | 13.4
625 | 13.38
630 | 13.35
635 | 13.35
640 | 13.35
645 | 13.33
650 | 13.3
660 | 13.3
670 | 13.3
680 | 13.25
690 | 13.21
700 | 13.2
710 | 13.18
720 | 13.17
730 | 13.15
740 | 13.1
750 | 13
760 | 13
770 | 12.95
780 | 12.94
790 | 12.9
800 | 12.85
810 | 12.85
820 | 12.8
830 | 12.75
840 | 12.75
850 | 12.7
860 | 12.7
870 | 12.65
880 | 12.6
890 | 12.6
900 | 12.55
910 | 12.5
920 | 12.45
930 | 12.45
940 | 12.4
970 | 12.3
1000 | 12.25
1030 | 12.21
1060 | 12.15
1090 | 12.1
1120 | 12.1
1150 | 12.05
1180 | 12
1210 | 11.9
1240 | 11.8
1270 | 11.7
1300 | 11.65
1330 | 11.6
1390 | 11.4
1450 | 11.3
1510 | 11.2
1570 | 11.1
1630 | 11
1690 | 10.95
1750 | 10.9
1810 | 10.8
1870 | 10.8
1930 | 10.75
1990 | 10.75
2050 | 10.7
2110 | 10.7
2170 | 10.65
2230 | 10.6
2290 | 10.6
2350 | 10.55
2410 | 10.5
2470 | 10.5
2530 | 10.45
2590 | 10.44
2650 | 10.4
2710 | 10.4
3010 | 10.25
3310 | 10.15
3610 | 9.95
3910 | 9.9
4210 | 9.85

## Filtración
Filtración
Cp de trabajo | Grupo
45 | G.1.4
55 | G.3.2
60 | G.3.3
Cp 60 |  |  |  | Muestra extraña
Tiempo de Formación |  | 15 | 30 | 45 | 60 | 75 | 90
Tiempo deSecado [s] |  | 39 | 44 | 75 | 187 | 314 | 317
Agua [ml] |  | 18 | 18 | 12 | 26 | 48 | 31
Peso Queque Humedo[g] |  | 38.1 | 57.8 | 71.2 | 79.9 | 73 | 87.4
Peso Queque Seco[g] |  | 25.76 | 37.9 | 46.31 | 51.53 | 57 | 62.35
Espesor max[mm] |  | 2.4 | 3.35 | 3.9 | 4.35 | 4.8 | 4.7
Espesor min[mm] |  | 1.85 | 2.25 | 3.2 | 4.2 | 3.7 | 4.2
Note on F11: Minas: muestra extraña por el volumen de agua obtenido.