## Sediment. _ Cp 25
Cp de trabajo | Peso de Mineral | Volumen de Pulpa | Grupo
25 | 595 | 2000 | G.1.4
30 | 595 | 1600 | G.3.2
35 | 595 | 1318 | G.3.3
40 | 595 | 1100 | G.1.4
45 | 595 | 940 | G.3.2
50 | 595 | 808 | G.3.3
Floculante : | 20 ml
T inf | 9.90 [cm] |  | T inf | 10.15 [cm]
Sin Floculante |  |  | Con Floculante
Cp 25 |  |  | Cp 25
T [s] |  |  | T [s] | Altura [cm]
0 | 40 |  | 0 | 40
15 | 39.7 |  | 15 | 38.5
30 | 39.2 |  | 30 | 37.05
50 | 38.2 |  | 45 | 35.85
80 | 36.6 |  | 60 | 33.95
110 | 36.5 |  | 75 | 32.5
140 | 36.2 |  | 90 | 31.1
175 | 35.5 |  | 105 | 29.55
195 | 34.8 |  | 120 | 28.15
220 | 34.2 |  | 135 | 27.15
250 | 33.5 |  | 150 | 25.85
270 | 33 |  | 165 | 24.7
295 | 32.5 |  | 180 | 23.85
320 | 32 |  | 195 | 23
340 | 31.5 |  | 210 | 22.5
360 | 31 |  | 225 | 22.05
405 | 30 |  | 240 | 21.55
430 | 29.5 |  | 255 | 21.2
455 | 29 |  | 270 | 20.85
475 | 28.5 |  | 285 | 20.45
500 | 28 |  | 300 | 20.25
530 | 27.5 |  | 315 | 19.75
575 | 26.5 |  | 330 | 19.4
600 | 26 |  | 345 | 19.15
630 | 25.5 |  | 360 | 18.85
650 | 25 |  | 375 | 18.5
675 | 24.5 |  | 390 | 18.2
705 | 24 |  | 405 | 17.95
735 | 23.5 |  | 420 | 17.7
760 | 23 |  | 435 | 17.4
780 | 22.5 |  | 450 | 17.25
815 | 22 |  | 465 | 17
850 | 21.5 |  | 480 | 16.8
875 | 21 |  | 495 | 16.55
900 | 20.5 |  | 510 | 16.35
940 | 20 |  | 525 | 16.2
980 | 19.5 |  | 540 | 16.05
1007 | 19 |  | 555 | 15.85
1050 | 18.5 |  | 570 | 15.7
1093 | 18 |  | 585 | 15.55
1144 | 17.5 |  | 600 | 15.4
1193 | 17 |  | 615 | 15.35
1257 | 16.5 |  | 630 | 15.3
1335 | 16 |  | 645 | 15.15
1418 | 15.5 |  | 660 | 14.95
1500 | 15 |  | 675 | 14.8
1593 | 14.5 |  | 690 | 14.75
1694 | 14 |  | 705 | 14.7
1750 | 13.5 |  | 720 | 14.6
1848 | 13 |  | 735 | 14.5
2030 | 12.5 |  | 750 | 14.45
2196 | 12 |  | 765 | 14.35
2380 | 11.8 |  | 780 | 14.3
2459 | 11.7 |  | 795 | 14.25
2500 | 11.6 |  | 810 | 14.2
2863 | 11.5 |  | 825 | 14.15
3075 | 11.4 |  | 840 | 14.1
3341 | 11.3 |  | 855 | 14.05
3600 | 11.2 |  | 870 | 14
|  |  | 885 | 13.95
|  |  | 900 | 13.9
|  |  | 915 | 13.85
|  |  | 930 | 13.8
|  |  | 945 | 13.8
|  |  | 960 | 13.8
|  |  | 990 | 13.65
|  |  | 1020 | 13.5
|  |  | 1050 | 13.45
|  |  | 1080 | 13.35
|  |  | 1110 | 13.3
|  |  | 1140 | 13.2
|  |  | 1170 | 13.15
|  |  | 1200 | 13.1
|  |  | 1230 | 13
|  |  | 1260 | 12.95
|  |  | 1290 | 12.9
|  |  | 1320 | 12.85
|  |  | 1350 | 12.8
|  |  | 1380 | 12.75
|  |  | 1410 | 12.7
|  |  | 1440 | 12.65
|  |  | 1470 | 12.6
|  |  | 1500 | 12.55
|  |  | 1530 | 12.5
|  |  | 1560 | 12.45
|  |  | 1590 | 12.4
|  |  | 1620 | 12.4
|  |  | 1650 | 12.35
|  |  | 1680 | 12.3
|  |  | 1710 | 12.3
|  |  | 1740 | 12.25
|  |  | 1770 | 12.15
|  |  | 1800 | 12.15
|  |  | 1830 | 12.1
|  |  | 1860 | 12.1
|  |  | 1890 | 12
|  |  | 1920 | 12
|  |  | 1950 | 12
|  |  | 1980 | 11.95
|  |  | 2010 | 11.9
|  |  | 2040 | 11.9
|  |  | 2070 | 11.85
|  |  | 2100 | 11.85
|  |  | 2130 | 11.8
|  |  | 2160 | 11.8
|  |  | 2190 | 11.8
|  |  | 2220 | 11.7
|  |  | 2250 | 11.7
|  |  | 2280 | 11.7
|  |  | 2310 | 11.7
|  |  | 2340 | 11.65
|  |  | 2370 | 11.65
|  |  | 2400 | 11.6
|  |  | 2430 | 11.55
|  |  | 2460 | 11.5
|  |  | 2490 | 11.5
|  |  | 2520 | 11.5
|  |  | 2550 | 11.5
|  |  | 2580 | 11.5
|  |  | 2700 | 11.4
|  |  | 2820 | 11.35
|  |  | 2940 | 11.3
|  |  | 3060 | 11.3
|  |  | 3180 | 11.25
|  |  | 3300 | 11.2
|  |  | 3420 | 11.15
|  |  | 3540 | 11.1

## Sediment. _ Cp 40
Cp de trabajo | Peso de Mineral | Volumen de Pulpa | Grupo
25 | 595 | 2000 | G.1.4
30 | 595 | 1600 | G.3.2
35 | 595 | 1318 | G.3.3
40 | 595 | 1100 | G.1.4
45 | 595 | 940 | G.3.2
50 | 595 | 808 | G.3.3
Floculante : | 20 ml
Sin Floculante |  |  | Con Floculante
Cp 40 |  |  | Cp 40
T [s] | Altura [cm] |  | T [s] | Altura [cm]
0 | 22 |  | 20 | 23
15 | 21.85 |  | 30 | 21
30 | 21.75 |  | 35 | 20
45 | 21.6 |  | 80 | 19
60 | 21.5 |  | 90 | 18.8
75 | 21.35 |  | 100 | 18.7
90 | 21.25 |  | 110 | 18.4
105 | 21.15 |  | 120 | 18.2
120 | 21.05 |  | 130 | 18
135 | 20.95 |  | 140 | 17.8
150 | 20.8 |  | 150 | 17.6
165 | 20.75 |  | 160 | 17.4
180 | 20.65 |  | 170 | 17.2
195 | 20.5 |  | 180 | 17
210 | 20.45 |  | 190 | 16.8
225 | 20.35 |  | 200 | 16.7
240 | 20.25 |  | 210 | 16.4
255 | 20.2 |  | 220 | 16.2
270 | 20.1 |  | 230 | 16
285 | 20 |  | 240 | 15.8
300 | 19.9 |  | 250 | 15.7
315 | 19.85 |  | 260 | 15.5
330 | 19.75 |  | 270 | 15.3
345 | 19.65 |  | 280 | 15.2
360 | 19.6 |  | 290 | 15
375 | 19.5 |  | 300 | 14.8
390 | 19.6 |  | 310 | 14.5
405 | 19.5 |  | 320 | 14.4
420 | 19.45 |  | 330 | 14.3
435 | 19.35 |  | 340 | 14.1
450 | 19.3 |  | 350 | 13.9
465 | 19.2 |  | 360 | 13.8
480 | 19.1 |  | 370 | 13.7
495 | 19.05 |  | 380 | 13.6
510 | 18.95 |  | 390 | 13.5
525 | 18.85 |  | 400 | 13.4
540 | 18.75 |  | 410 | 13.3
555 | 18.7 |  | 420 | 13.2
570 | 18.65 |  | 430 | 13.2
585 | 18.6 |  | 440 | 13.1
600 | 18.55 |  | 460 | 13
615 | 18.5 |  | 490 | 12.9
630 | 18.45 |  | 520 | 12.7
645 | 18.4 |  | 550 | 12.6
660 | 18.35 |  | 580 | 12.4
675 | 18.25 |  | 610 | 12.4
690 | 18.2 |  | 640 | 12.3
705 | 18.1 |  | 670 | 12.2
720 | 18 |  | 700 | 12.1
735 | 17.95 |  | 730 | 12
750 | 17.9 |  | 760 | 11.95
765 | 17.8 |  | 790 | 11.9
780 | 17.7 |  | 840 | 11.7
795 | 17.6 |  | 900 | 11.6
810 | 17.55 |  | 960 | 11.6
825 | 17.5 |  | 1020 | 11.5
840 | 17.45 |  | 1080 | 11.3
855 | 17.4 |  | 1140 | 11.2
870 | 17.35 |  | 1200 | 11.2
885 | 17.3 |  | 1320 | 11.05
900 | 17.2 |  | 1440 | 10.9
915 | 17.1 |  | 1560 | 10.8
930 | 17 |  | 1680 | 10.7
945 | 16.95 |  | 1800 | 10.6
960 | 16.85 |  | 1920 | 10.55
975 | 16.8 |  | 2040 | 10.4
990 | 16.7 |  | 2160 | 10.4
1005 | 16.65 |  | 2280 | 10.4
1020 | 16.6 |  | 2400 | 10.4
1035 | 16.5 |  | 2700 | 10.3
1050 | 16.4 |  | 3000 | 10.2
1065 | 16.35 |  | 3300 | 10.1
1080 | 16.3 |  | 3600 | 10.1
1095 | 16.2 |  | 3900 | 10.05
1110 | 16.15
1125 | 16.1 |  | 24h | 9,8
1140 | 16
1155 | 15.9
1170 | 15.85
1185 | 15.8
1200 | 15.75
1215 | 15.6
1230 | 15.55
1245 | 15.5
1260 | 15.4
1275 | 15.35
1290 | 15.3
1305 | 15.2
1320 | 15.15
1335 | 15.1
1350 | 15.05
1365 | 15
1380 | 14.95
1395 | 14.9
1410 | 14.85
1425 | 14.8
1440 | 14.75
1455 | 14.7
1470 | 14.6
1485 | 14.55
1500 | 14.5
1515 | 14.45
1530 | 14.4
1545 | 14.35
1560 | 14.25
1575 | 14.2
1590 | 14.15
1605 | 14.05
1620 | 14
1635 | 13.95
1650 | 13.9
1665 | 13.85
1680 | 13.75
1695 | 13.65
1710 | 13.55
1725 | 13.5
1740 | 13.45
1755 | 13.4
1770 | 13.3
1785 | 13.25
1800 | 13.2
1815 | 13.1
1830 | 13.05
1845 | 12.95
1860 | 12.9
1875 | 12.85
1890 | 12.8
1905 | 12.75
1920 | 12.7
1935 | 12.65
1950 | 12.6
1965 | 12.55
1980 | 12.5
1995 | 12.45
2010 | 12.4
2025 | 12.35
2040 | 12.3
2055 | 12.25
2070 | 12.2
2085 | 12.15
2100 | 12.1
2115 | 12.1
2130 | 12.05
2145 | 12
2160 | 12
2175 | 11.95
2190 | 11.95
2205 | 11.95
2220 | 11.9
2250 | 11.9
2280 | 11.85
2310 | 11.85
2340 | 11.85
2370 | 11.8
2400 | 11.8
2430 | 11.75
2460 | 11.75
2490 | 11.7
2520 | 11.7
2550 | 11.65
2610 | 11.65
2670 | 11.6
2730 | 11.55
2790 | 11.55
2850 | 11.5
2910 | 11.45
2970 | 11.45
3030 | 11.4
3090 | 11.4
3210 | 11.35
3330 | 11.25
3450 | 11.2
3570 | 11.2
3690 | 11.15
3810 | 11.1
3930 | 11.05
4050 | 11
4170 | 11
4290 | 10.95
24h | 10.1

## Filtración
Filtración
Cp de trabajo | Grupo |  | Preparar 5 a 6 litros de pulpa
45 | G.1.4
55 | G.3.2
60 | G.3.3
Cp 45
Tiempo de Formación |  | 15 | 30 | 45 | 60 | 75 | 90
Tiempo deSecado |  | 86 | 178 | 290 | 340 | 360 | 428
Agua |  | 24 | 18 | 52 | 55 | 52 | 50
Peso Queque Humedo |  | 20.8 | 27.5 | 27.2 | 36.5 | 37.5 | 42
Peso Queque Seco
Espesor Queue (mm) |  | 1 | 1.7 | 2.75 | 3.4 | 3.45 | 4.15
queque (tiempo de formación) | peso (g) | peso papel
15 | 19.8 | 4.8
30 | 25.75 | 4.9
45 | 25.83 | 4.7
60 | 31.77 | 4.8
75 | 32.81 | 4.8
90 | 35.6 | 4.8