## Ejemplo
t | peso | ley | finos | peso acum | Finos Acum | Ley Acum | Rec (i) | Rec Acum
[min] | [g] | [%] | [g] | [g] | [g] | [%] | [%] | [%]
1 | 47.6 | 25 | 11.9 | 47.6 | 11.9 | 25 | 65.65416 | 65.65416
3 | 42.93 | 11 | 4.7223 | 90.53 | 16.6223 | 18.3611 | 26.05367 | 91.70782
6 | 20.03 | 1.95 | 0.390585 | 110.56 | 17.012885 | 15.38792 | 2.154918 | 93.86274
12 | 24.75 | 0.61 | 0.150975 | 135.31 | 17.16386 | 12.68484 | 0.8329526 | 94.6957
20 | 32.85 | 0.4 | 0.1314 | 168.16 | 17.29526 | 10.285 | 0.7249543 | 95.42065
Relave | 830.02 | 0.1 | 0.83002 |  |  |  | 4.57935 | 100
Alimentación | 998.18 | 1.815833 | 18.12528
Tabla Método Utilizando Solver
[10 empty] | Rinfinito [%] : | 94.63884
[10 empty] | k : | 1.181022
[9 empty] | t | R^ | (Racum-R^)2
[9 empty] | [min] | [%] | error
[9 empty] | 1 | 65.58804 | 4.371908e-07
[9 empty] | 3 | 91.90146 | 3.74945e-06
[9 empty] | 6 | 94.55967 | 4.857014e-05
[9 empty] | 12 | 94.63878 | 3.239721e-07
[9 empty] | 20 | 94.63884 | 6.112216e-05
[10 empty] | Suma | 0.0001142029

## Problema 1
PARÁMETROS CINÉTICOS | [6 empty] | Base de Cáculo [Kg] : |  | 1000
|  |  | Calcopirita | Calcosina | Ganga |  | Ley de Alimentación [%Cu] : |  | 1.1
Flotación Primaria |  | K [min-1] | 0.25 | 0.2 | 0.05 |  | Proporción en Alimentación : |  | 85 | / | 15 | [Cp/Cs]
|  | Rinf [%] | 92 | 85 | 5
FLOTACIÓN PRIMARIA
| Recuperación |  |  | Concentrado |  |  | Relave
Tiempo | Calcopirita | Calcosina | Ganga | Calcopirita | Calcosina | Ganga | Calcopirita | Calcosina | Ganga
[min] | [%] | [%] | [%] | [Kg] | [Kg] | [Kg] | [Kg] | [Kg] | [Kg]
1 | 20.35033 | 15.40789 | 0.2438529 | 5.59634 | 0.3177876 | 2.424107 | 21.90366 | 1.744712 | 968.0134
2 | 36.19918 | 28.0228 | 0.4758129 | 9.954774 | 0.5779702 | 4.708013 | 17.54523 | 1.48453 | 965.7295
4 | 58.15509 | 46.80704 | 0.9063462 | 15.99265 | 0.9653952 | 8.909764 | 11.50735 | 1.097105 | 961.5277
6 | 71.47203 | 59.39849 | 1.295909 | 19.65481 | 1.225094 | 12.6885 | 7.845193 | 0.8374061 | 957.749
8 | 79.54915 | 67.8388 | 1.6484 | 21.87602 | 1.399175 | 16.10033 | 5.623983 | 0.6633248 | 954.3372
10 | 84.44818 | 73.4965 | 1.967347 | 23.22325 | 1.515865 | 19.18676 | 4.27675 | 0.5466347 | 951.2507
12 | 87.41959 | 77.28897 | 2.255942 | 24.04039 | 1.594085 | 21.98112 | 3.459613 | 0.4684149 | 948.4564
14 | 89.22184 | 79.83114 | 2.517073 | 24.53601 | 1.646517 | 24.5117 | 2.963994 | 0.4159826 | 945.9258
16 | 90.31496 | 81.53521 | 2.753355 | 24.83661 | 1.681664 | 26.80341 | 2.663386 | 0.3808362 | 943.6341
Tiempo | Balance de Cobre [Kg] |  |  | Rec. Cobre
[min] | Alimentación | Concentrado | Relave | [%]
1 | 11 | 2.156986 | 8.843014 | 19.60896
2 | 11 | 3.846999 | 7.153001 | 34.97272
4 | 11 | 6.209817 | 4.790183 | 56.45288
6 | 11 | 7.662709 | 3.337291 | 69.661
8 | 11 | 8.557186 | 2.442814 | 77.7926
10 | 11 | 9.108597 | 1.891403 | 82.80543
12 | 11 | 9.449 | 1.551 | 85.9
14 | 11 | 9.659456 | 1.340544 | 87.81324
16 | 11 | 9.78978 | 1.21022 | 88.998