## INF01197
INFORME Nº616 04 |  |  |  |  | Fecha: 04/10/2004
CLIENTE:U DE CHILE. |  |  |  |  | Atte: Sra. Giana Vallebuona.
| MUESTRA | DESC. | Cu
| Nº |  | %
| 1 | DR-1 | 0.121
| 2 | CR | 0.123
| 3 | VIVI R | 0.098
| 4 | VIVI 8-16 | 0.826
| 5 | CC 876 | 0.803
| 6 | CC 4-8 | 1.91
| 7 | CC 01 | 9.09
| 8 | CC 2-4 | 7.75
| 9 | CC 1-2 | 11.28
| 10 | DC 8-16 | 0.7 | 0.71
| 11 | VIVI 4-8 | 1.76
| 12 | DC 4-8 | 1.69
| 13 | DC 2-4 | 7.03
| 14 | DC 0-2 | 9.81
| 15 | DC 0-1 | 4.65
| 16 | VIVI 1-2 | 10
| 17 | VIVI 0-1 | 13.69
| 18 | VIVI 2-4 | 4.81
Susana De La Fuente
Jefe de Laboratorio