## Suelta 0.5kgcm2
Ensayo Triaxial (ASTM D2850-70)
Muestra: | Suelta sc= [kg/cm2] DS= |  | 15
Volumen inicial
Ds | [cm] | 5.04 | Hm | [cm] | 10.04 | s3' | [kg/cm2] | 0.5 | 50.6016
Dm | [cm] | 5.04 | Peso | [g] | 291.644 | Veloc. Def. | [%/min]
Di | [cm] | 5.04 | winicial | [%] | 5 | den seca | 1.387
|  |  | wfinal | [%] |  | Dens Hum | 1.456
BP | P.Cam |  | P.de Poros | u+Du | Ds3 | Du | B=Du/Ds3
| s3 | s3+Ds3 | u
[kg/cm2] | [kg/cm2] | [kg/cm2] | [kg/cm2] | [kg/cm2] | [kg/cm2] | [kg/cm2]
2 | 2.1 | 2.5 | 2.05 | 2.45 | 0.4 | 0.4 | 1
Consolidación |  |  |  | Corte
Tiempo | Volumen | Pres. Poros |  | Deform. | Anillo | Volumen
[min] | [cm3] | [kg/cm2] |  | 0,01mm | Carga Kgf | [cm3]
0 | 19 |  |  | 0 | 3 | 19
0.1 | 18 |  |  | 10 | 6 | 18.9
0.15 | 17.6 |  |  | 20 | 6.8 | 18.8
0.3 | 17.5 |  |  | 30 | 7.3 | 18.5
1 | 17.4 |  |  | 40 | 8 | 18.35
2.15 | 17.4 |  |  | 50 | 8.3 | 18.2
4 | 17.3 |  |  | 60 | 9 | 18
6.25 |  |  |  | 70 | 9.5 | 17.9
9 |  |  |  | 80 | 10 | 17.8
12.25 |  |  |  | 90 | 10.3 | 17.6
16 |  |  |  | 100 | 10.7 | 17.5
20.25 |  |  |  | 150 | 13 | 16.8
25 |  |  |  | 200 | 14.8 | 16.15
40 |  |  |  | 250 | 16 | 15.6
60 |  |  |  | 300 | 18.1 | 15
90 |  |  |  | 350 | 19.2 | 14.6
120 |  |  |  | 400 | 20 | 14.15
180 |  |  |  | 450 | 21 | 13.8
480 |  |  |  | 500 | 21.3 | 13.3
1440 |  |  |  | 600 | 23.3 | 12.7
D |  |  |  | 700 | 25 | 12
|  |  |  | 800 | 25.8 | 11.45
Anillo N°: |  |  |  | 900 | 27 | 11
|  |  |  | 1000 | 28.1 | 10.6
Calibración: |  |  |  | 1100 | 29 | 10.2
|  |  |  | 1200 | 30.1 | 9.9
Fecha: |  |  |  | 1300 | 30.7 | 9.6
|  |  |  | 1400 | 31.4 | 9.38
Grupo: |  |  |  | 1500 | 31.6 | 9.2
|  |  |  | 1600 | 32.9 | 9
|  |  |  | 1700 | 33.2 | 8.9
|  |  |  | 1800 | 33.6 | 8.8
|  |  |  | 1900 | 34.1 | 8.7
|  |  |  | 2000 | 34.6 | 8.6
2100
Note on K11: idiem: con este valor se calcula el delta volumen.
UNIVERSIDAD DE CHILE
Facultada de Ciencias Físicas y Matemáticas
Departamento de Ing. Civil

## Suelta 1.0kgcm2
Ensayo Triaxial CIU (ASTM D2850-70)
Muestra: | Suelto sc= [kg/cm2]
Ds | [cm] | 5.04 | Hm | [cm] | 10.04 | s3' | [kg/cm2] | 1
Dm | [cm] | 5.04 | Peso | [g] | 291.644 | Veloc. Def. | [%/min]
Di | [cm] | 5.04 | winicial | [%] | 5
|  |  | wfinal | [%]
BP | P.Cam |  | P.de Poros | u+Du | Ds3 | Du | B=Du/Ds3
| s3 | s3+Ds3 | u
[kg/cm2] | [kg/cm2] | [kg/cm2] | [kg/cm2] | [kg/cm2] | [kg/cm2] | [kg/cm2]
2 | 2.1 | 3 | 2.04 | 2.93 | 0.9 | 0.89 | 0.9888889
Consolidación |  |  |  | Corte
Tiempo | Volumen | Pres. Poros |  | Deform. | Anillo | Volumen
[min] | [cm3] | [kg/cm2] |  | 0,01mm | Carga Kgf | [cm3]
0 | 22 | 2.93 |  | 0 | 5.8 | 18.9
0.1 | 19.9 | 2.04 |  | 10 | 7.7 | 18.8
0.25 | 19.7 | 2.04 |  | 20 | 11 | 18.7
0.5 | 19.6 | 2.04 |  | 30 | 12.6 | 18.6
1 | 19.5 | 2.04 |  | 40 | 13.4 | 18.4
2.25 | 19.4 | 2.04 |  | 50 | 14.3 | 18.3
4 | 19.3 | 2.04 |  | 60 | 15.5 | 18.1
6.25 | 19.3 | 2.04 |  | 70 | 16.8 | 17.9
9 |  |  |  | 80 | 17.5 | 17.8
12.25 |  |  |  | 90 | 18.2 | 17.6
16 |  |  |  | 100 | 19 | 17.5
20.25 |  |  |  | 150 | 20 | 16.8
25 |  |  |  | 200 | 23.1 | 16.2
40 |  |  |  | 250 | 26.6 | 15.5
60 |  |  |  | 300 | 31.2 | 15
90 |  |  |  | 350 | 33.8 | 14.5
120 |  |  |  | 400 | 35.9 | 14
180 |  |  |  | 450 | 37.8 | 13.6
480 |  |  |  | 500 | 39.9 | 13.2
1440 |  |  |  | 600 | 43.1 | 12.4
D |  |  |  | 700 | 46.3 | 11.8
|  |  |  | 800 | 48.7 | 11.2
Anillo N°: |  |  |  | 900 | 50.7 | 10.7
|  |  |  | 1000 | 52.6 | 10.25
Calibración: |  |  |  | 1100 | 54.4 | 9.9
|  |  |  | 1200 | 56.3 | 9.55
Fecha: |  |  |  | 1300 | 57.8 | 9.3
|  |  |  | 1400 | 58.6 | 9.1
Grupo: |  |  |  | 1500 | 59.3 | 8.9
|  |  |  | 1600 | 59.9 | 8.8
|  |  |  | 1700 | 60.6 | 8.65
|  |  |  | 1800 | 60.9 | 8.6
|  |  |  | 1900 | 60.8 | 8.5
|  |  |  | 2000 | 60.8 | 8.5
2100
UNIVERSIDAD DE CHILE
Facultada de Ciencias Físicas y Matemáticas
Departamento de Ing. Civil

## Densa 0.5 kgcm2
Ensayo Triaxial CID (ASTM D2850-70)
Muestra: | Densa (DS=)
Ds | [cm] | 5.04 | Hm | [cm] | 10.04 | s3' | [kg/cm2] | 1
Dm | [cm] | 5.04 | Peso | [g] | 384.044 | Veloc. Def. | [%/min]
Di | [cm] | 5.04 | winicial | [%] | 5 | den seca | 1.655
|  |  | wfinal | [%] |  | Dens Hum | 1.738
BP | P.Cam |  | P.de Poros | u+Du | Ds3 | Du | B=Du/Ds3
| s3 | s3+Ds3 | u
[kg/cm2] | [kg/cm2] | [kg/cm2] | [kg/cm2] | [kg/cm2] | [kg/cm2] | [kg/cm2]
3 | 3.1 | 3.5 | 3.05 | 3.44 | 0.4 | 0.39 | 0.975
Consolidación |  |  |  | Corte
Tiempo | Volumen | Pres. Poros |  | Deform. | Anillo | Volumen
[min] | [cm3] | [kg/cm2] |  | 0,01mm | Carga Kgf | [cm3]
0 | 20 |  |  | 0 | 4.6 | 19.6
0.6 | 19.6 |  |  | 10 | 5 | 19.6
0.15 | 19.6 |  |  | 20 | 5.1 | 19.6
0.3 | 19.6 |  |  | 30 | 4.8 | 19.6
1 | 19.6 |  |  | 40 | 4.9 | 19.6
2.15 | 19.6 |  |  | 50 | 4.7 | 19.6
4 |  |  |  | 60 | 5 | 19.6
6.25 |  |  |  | 70 | 5.1 | 19.6
9 |  |  |  | 80 | 4.9 | 19.6
12.25 |  |  |  | 90 | 5.1 | 19.6
16 |  |  |  | 100 | 5.1 | 19.6
20.25 |  |  |  | 150 | 5.2 | 19.6
25 |  |  |  | 200 | 19.9 | 19.5
40 |  |  |  | 250 | 37 | 19.5
60 |  |  |  | 300 | 41.5 | 19.7
90 |  |  |  | 350 | 42.8 | 19.9
120 |  |  |  | 400 | 43.5 | 20.1
180 |  |  |  | 450 | 43.8 | 20.2
480 |  |  |  | 500 | 43.7 | 20.3
1440 |  |  |  | 600 | 43.2 | 20.5
D |  |  |  | 700 | 42.6 | 20.6
|  |  |  | 800 | 40.6 | 20.7
Anillo N°: |  |  |  | 900 | 40.3 | 20.8
|  |  |  | 1000 | 39.8 | 20.8
Calibración: |  |  |  | 1100 | 39.9 | 20.8
|  |  |  | 1200 | 40.1 | 20.8
Fecha: |  |  |  | 1300 | 40 | 20.9
|  |  |  | 1400 | 39.9 | 20.9
Grupo: | Jose Miguel Espinoza |  |  | 1500 | 39.9 | 20.9
|  |  |  | 1600 | 39.6 | 20.9
|  |  |  | 1700 | 39.3 | 20.9
|  |  |  | 1800 | 39.2 | 20.9
|  |  |  | 1900 | 39.2 | 20.9
|  |  |  | 2000 | 39.6 | 20.9
|  |  |  | 2100 | 40 | 20.9
|  |  |  | 2200 | 40 | 20.9
2300
2400
2500
UNIVERSIDAD DE CHILE
Facultada de Ciencias Físicas y Matemáticas
Departamento de Ing. Civil

## Densa 2kgcm2
Ensayo Triaxial (ASTM D2850-70)
Muestra: | Densa sc= 2 [kg/cm2] |  |  | Calibración Probeta 2
Ds | [cm] | 5.04 | Hm | [cm] | 10.04 | s3' | [kg/cm2] | 2
Dm | [cm] | 5.04 | Peso | [g] | 384.044 | Veloc. Def. | [%/min]
Di | [cm] | 5.04 | winicial | [%] | 5
|  |  | wfinal | [%]
BP | P.Cam |  | P.de Poros | u+Du | Ds3 | Du | B=Du/Ds3
| s3 | s3+Ds3 | u
[kg/cm2] | [kg/cm2] | [kg/cm2] | [kg/cm2] | [kg/cm2] | [kg/cm2] | [kg/cm2]
3 | 3.1 | 5 | 3.07 | 4.88 | 1.9 | 1.81 | 0.9526316
Consolidación |  |  |  | Corte
Tiempo | Volumen | Pres. Poros |  | Deform. | Anillo | Volumen
[min] | [cm3] | [kg/cm2] |  | 0,01mm | Carga Kgf | [cm3]
0 | 18.9 |  |  | 0 | 17.5 | 17.2
0.1 | 17.5 |  |  | 10 | 35.6 | 17
0.15 | 17.4 |  |  | 20 | 45.7 | 16.9
0.3 | 17.4 |  |  | 30 | 53.7 | 16.8
1 | 17.4 |  |  | 40 | 62.2 | 16.7
2.15 |  |  |  | 50 | 68.7 | 16.6
4 |  |  |  | 60 | 74.5 | 16.5
6.25 |  |  |  | 70 | 79.1 | 16.5
9 |  |  |  | 80 | 82.7 | 16.4
12.25 |  |  |  | 90 | 86.6 | 16.4
16 |  |  |  | 100 | 90.5 | 16.3
20.25 |  |  |  | 150 | 102.7 | 16
25 |  |  |  | 200 | 110.8 | 15.9
40 |  |  |  | 250 | 117.2 | 15.7
60 |  |  |  | 300 | 122.1 | 15.6
90 |  |  |  | 350 | 125.4 | 15.5
120 |  |  |  | 400 | 128.8 | 15.5
180 |  |  |  | 450 | 131.6 | 15.5
480 |  |  |  | 500 | 133.4 | 15.5
1440 |  |  |  | 600 | 137.5 | 15.4
D |  |  |  | 700 | 138.4 | 15.4
|  |  |  | 800 | 140.1 | 15.6
Anillo N°: |  |  |  | 900 | 142.7 | 15.7
|  |  |  | 1000 | 143.3 | 15.8
Calibración: |  |  |  | 1100 | 144.7 | 15.85
|  |  |  | 1200 | 145.9 | 15.95
Fecha: |  |  |  | 1300 | 146.5 | 16
|  |  |  | 1400 | 147.6 | 16.1
Grupo: |  |  |  | 1500 | 147.3 | 16.2
|  |  |  | 1600 | 147.5 | 16.3
|  |  |  | 1700 | 149.3 | 16.4
|  |  |  | 1800 | 148.3 | 16.5
|  |  |  | 1900 | 149.9 | 16.5
|  |  |  | 2000 | 147.7 | 16.4
2100
UNIVERSIDAD DE CHILE
Facultada de Ciencias Físicas y Matemáticas
Departamento de Ing. Civil
UNIVERSIDAD DE CHILE
Facultada de Ciencias Físicas y Matemáticas
Departamento de Ing. Civil