## Suelta 0.5kgcm2
Ensayo Triaxial (ASTM D2850-70)
Muestra: | Suelta sc= [kg/cm2] DS= |  | 15
Probeta1
Ds | [cm] | 5.04 | Hm | [cm] | 10.04 | s3' | [kg/cm2] | 0.5
Dm | [cm] | 5.04 | Peso | [g] | 291.644 | Veloc. Def. | [%/min]
Di | [cm] | 5.04 | winicial | [%] | 5 | den seca | 1.387
|  |  | wfinal | [%] |  | Dens Hum | 1.456
BP | P.Cam |  | P.de Poros | u+Du | Ds3 | Du | B=Du/Ds3
| s3 | s3+Ds3 | u
[kg/cm2] | [kg/cm2] | [kg/cm2] | [kg/cm2] | [kg/cm2] | [kg/cm2] | [kg/cm2]
2 | 2.1 | 2.5 | 2.03 | 2.42 | 0.4 | 0.39 | 0.975
Consolidación |  |  |  | Corte |  | probeta 2
Tiempo | Volumen | Pres. Poros |  | Deform. | Anillo | Pres. Poros
[min] | [cm3] | [kg/cm2] |  | 0,01mm | Carga Kgf | [kg/cm2]
0 | 18 | 2.42 |  | 0 | 0.6 | 2.03
0.1 | 16.3 | 2.03 |  | 10 | 9.1 | 2.15
0.15 | 16 | 2.03 |  | 20 | 9.6 | 2.21
0.3 | 15.9 | 2.03 |  | 30 | 9.9 | 2.26
1 | 15.7 | 2.03 |  | 40 | 10 | 2.3
2.15 | 15.6 | 2.03 |  | 50 | 9.8 | 2.33
4 | 15.5 | 2.03 |  | 60 | 9.7 | 2.35
6.25 | 15.4 | 2.03 |  | 70 | 9.5 | 2.37
9 |  |  |  | 80 | 9.1 | 2.39
12.25 |  |  |  | 90 | 9 | 2.41
16 |  |  |  | 100 | 8.5 | 2.42
20.25 |  |  |  | 150 | 8.2 | 2.47
25 |  |  |  | 200 | 7.8 | 2.49
40 |  |  |  | 250 | 7.3 | 2.51
60 |  |  |  | 300 | 6.9 | 2.53
90 |  |  |  | 350 | 6.7 | 2.54
120 |  |  |  | 400 | 6.3 | 2.55
180 |  |  |  | 450 | 6.1 | 2.55
480 |  |  |  | 500 | 6 | 2.56
1440 |  |  |  | 600 | 5.9 | 2.57
D |  |  |  | 700 | 5.7 | 2.57
|  |  |  | 800 | 5.6 | 2.58
Anillo N°: |  |  |  | 900 | 5.6 | 2.58
|  |  |  | 1000 | 5.9 | 2.59
Calibración: |  |  |  | 1100 | 5.6 | 2.59
|  |  |  | 1200 | 5.5 | 2.59
Fecha: |  |  |  | 1300 | 5.6 | 2.59
|  |  |  | 1400 | 5.8 | 2.59
Grupo: |  |  |  | 1500 | 5.9 | 2.59
1600
1700
1800
1900
2000
UNIVERSIDAD DE CHILE
Facultada de Ciencias Físicas y Matemáticas
Departamento de Ing. Civil

## Suelta 1.0kgcm2
Ensayo Triaxial CIU (ASTM D2850-70)
Muestra: | Suelto sc= [kg/cm2]
Probeta2
Ds | [cm] | 5.04 | Hm | [cm] | 10.04 | s3' | [kg/cm2] | 1
Dm | [cm] | 5.04 | Peso | [g] | 291.644 | Veloc. Def. | [%/min]
Di | [cm] | 5.04 | winicial | [%] | 5
|  |  | wfinal | [%]
BP | P.Cam |  | P.de Poros | u+Du | Ds3 | Du | B=Du/Ds3
| s3 | s3+Ds3 | u
[kg/cm2] | [kg/cm2] | [kg/cm2] | [kg/cm2] | [kg/cm2] | [kg/cm2] | [kg/cm2]
2 | 2.1 | 3 | 1.84 | 2.72 | 0.9 | 0.88 | 0.9777778
Consolidación |  |  |  | Corte
Tiempo | Volumen | Pres. Poros |  | Deform. | Anillo | Pres. Poros
[min] | [cm3] | [kg/cm2] |  | 0,01mm | Carga Kgf | [kg/cm2]
0 | 20 | 2.72 |  | 0 | 0.7 | 1.83
0.1 | 14.2 | 1.86 |  | 10 | 9.5 | 1.97
0.25 | 14.7 | 1.83 |  | 20 | 11 | 2.08
0.5 | 14.5 | 1.83 |  | 30 | 11.7 | 2.17
1 | 14.3 | 1.83 |  | 40 | 11.8 | 2.24
2.25 | 14.1 | 1.83 |  | 50 | 12 | 2.29
4 | 14 | 1.83 |  | 60 | 12.1 | 2.33
6.25 | 13.9 | 1.83 |  | 70 | 12 | 2.37
9 | 13.8 | 1.83 |  | 80 | 12.5 | 2.4
12.25 |  |  |  | 90 | 11.3 | 2.43
16 |  |  |  | 100 | 11.1 | 2.45
20.25 |  |  |  | 150 | 10.2 | 2.53
25 |  |  |  | 200 | 9.5 | 2.58
40 |  |  |  | 250 | 8.6 | 2.62
60 |  |  |  | 300 | 7.8 | 2.65
90 |  |  |  | 350 | 7 | 2.67
120 |  |  |  | 400 | 6.8 | 2.68
180 |  |  |  | 450 | 6.3 | 2.7
480 |  |  |  | 500 | 5.7 | 2.71
1440 |  |  |  | 600 | 5 | 2.73
D |  |  |  | 700 | 4.2 | 2.74
|  |  |  | 800 | 3.7 | 2.75
Anillo N°: |  |  |  | 900 | 3.5 | 2.76
|  |  |  | 1000 | 3.6 | 2.77
Calibración: |  |  |  | 1100 | 3.2 | 2.77
|  |  |  | 1200 | 3.1 | 2.78
Fecha: |  |  |  | 1300 | 3.1 | 2.78
|  |  |  | 1400 | 3.1 | 2.78
Grupo: |  |  |  | 1500 | 3.1 | 2.78
1600
1700
1800
1900
2000
UNIVERSIDAD DE CHILE
Facultada de Ciencias Físicas y Matemáticas
Departamento de Ing. Civil

## Densa 1.0 kgcm2
Ensayo Triaxial CID (ASTM D2850-70)
Muestra: | Densa (DS=)
Ds | [cm] | 5.04 | Hm | [cm] | 10.04 | s3' | [kg/cm2] | 1
Dm | [cm] | 5.04 | Peso | [g] | 384.044 | Veloc. Def. | [%/min]
Di | [cm] | 5.04 | winicial | [%] | 5 | den seca | 1.655
|  |  | wfinal | [%] |  | Dens Hum | 1.738
BP | P.Cam |  | P.de Poros | u+Du | Ds3 | Du | B=Du/Ds3
| s3 | s3+Ds3 | u
[kg/cm2] | [kg/cm2] | [kg/cm2] | [kg/cm2] | [kg/cm2] | [kg/cm2] | [kg/cm2]
2 | 2.1 | 3 | 2.03 | 2.93 | 0.9 | 0.9 | 1
Consolidación |  |  |  | Corte
Tiempo | Volumen | Pres. Poros |  | Deform. | Anillo | Pres. Poros
[min] | [cm3] | [kg/cm2] |  | 0,01mm | Carga Kgf | [kg/cm2]
0 | 16 | 2.93 |  | 0 | 0.9 | 2.02
0.6 | 14.95 | 2.02 |  | 10 | 15.9 | 2.14
0.15 | 14.95 | 2.02 |  | 20 | 20.3 | 2.21
0.3 | 14.9 | 2.02 |  | 30 | 24.1 | 2.25
1 | 14.9 | 2.02 |  | 40 | 27.2 | 2.27
2.15 | 14.9 | 2.02 |  | 50 | 29 | 2.29
4 | 14.9 | 2.02 |  | 60 | 31.1 | 2.3
6.25 |  |  |  | 70 | 32.5 | 2.3
9 |  |  |  | 80 | 33.9 | 2.3
12.25 |  |  |  | 90 | 35.1 | 2.3
16 |  |  |  | 100 | 35.6 | 2.3
20.25 |  |  |  | 150 | 40.5 | 2.28
25 |  |  |  | 200 | 43.9 | 2.25
40 |  |  |  | 250 | 47.2 | 2.21
60 |  |  |  | 300 | 49.8 | 2.17
90 |  |  |  | 350 | 52.8 | 2.13
120 |  |  |  | 400 | 55.6 | 2.09
180 |  |  |  | 450 | 58.7 | 2.05
480 |  |  |  | 500 | 61.1 | 2.01
1440 |  |  |  | 600 | 66.4 | 1.93
D |  |  |  | 700 | 71.2 | 1.85
|  |  |  | 800 | 75.6 | 1.78
Anillo N°: |  |  |  | 900 | 80.1 | 1.71
|  |  |  | 1000 | 83.8 | 1.65
Calibración: |  |  |  | 1100 | 87.4 | 1.6
|  |  |  | 1200 | 90 | 1.55
Fecha: |  |  |  | 1300 | 92.4 | 1.51
|  |  |  | 1400 | 94.9 | 1.47
Grupo: | Diego Valenzuela |  |  | 1500 | 97.3 | 1.44
|  |  |  | 1600 | 99.3 | 1.41
|  |  |  | 1700 | 100.9 | 1.39
|  |  |  | 1800 | 102.1 | 1.36
|  |  |  | 1900 | 103.9 | 1.34
|  |  |  | 2000 | 105.9 | 1.32
2100
2200
2300
2400
2500
UNIVERSIDAD DE CHILE
Facultada de Ciencias Físicas y Matemáticas
Departamento de Ing. Civil

## Densa 2kgcm2
Ensayo Triaxial (ASTM D2850-70)
Muestra: | Densa sc= 2 [kg/cm2] |  |  | Calibración Probeta 2
Ds | [cm] | 5.04 | Hm | [cm] | 10.04 | s3' | [kg/cm2] | 2
Dm | [cm] | 5.04 | Peso | [g] | 384.044 | Veloc. Def. | [%/min]
Di | [cm] | 5.04 | winicial | [%] | 5
|  |  | wfinal | [%]
BP | P.Cam |  | P.de Poros | u+Du | Ds3 | Du | B=Du/Ds3
| s3 | s3+Ds3 | u
[kg/cm2] | [kg/cm2] | [kg/cm2] | [kg/cm2] | [kg/cm2] | [kg/cm2] | [kg/cm2]
2 | 2.1 | 4 | 1.85 | 3.73 | 1.9 | 1.88 | 0.9894737
Consolidación |  |  |  | Corte
Tiempo | Volumen | Pres. Poros |  | Deform. | Anillo | Pres. Poros
[min] | [cm3] | [kg/cm2] |  | 0,01mm | Carga Kgf | [kg/cm2]
0 | 18 | 3.73 |  | 0 | -0.2 | 1.83
0.1 | 16.5 | 1.85 |  | 10 | 21 | 1.97
0.15 | 16.5 | 1.85 |  | 20 | 29.2 | 2.08
0.3 | 16.5 | 1.85 |  | 30 | 34.9 | 2.16
1 | 16.5 | 1.84 |  | 40 | 39.7 | 2.23
2.15 | 16.4 | 1.84 |  | 50 | 43.3 | 2.27
4 | 16.4 | 1.84 |  | 60 | 46.5 | 2.3
6.25 |  |  |  | 70 | 49 | 2.32
9 |  |  |  | 80 | 51.1 | 2.34
12.25 |  |  |  | 90 | 53 | 2.35
16 |  |  |  | 100 | 54.6 | 2.35
20.25 |  |  |  | 150 | 61.2 | 2.35
25 |  |  |  | 200 | 66.3 | 2.33
40 |  |  |  | 250 | 70.5 | 2.3
60 |  |  |  | 300 | 74.1 | 2.28
90 |  |  |  | 350 | 77.7 | 2.24
120 |  |  |  | 400 | 80.2 | 2.21
180 |  |  |  | 450 | 83.2 | 2.18
480 |  |  |  | 500 | 85.8 | 2.16
1440 |  |  |  | 600 | 90.6 | 2.1
D |  |  |  | 700 | 95.1 | 2.05
|  |  |  | 800 | 99.4 | 2
Anillo N°: |  |  |  | 900 | 103.4 | 1.96
|  |  |  | 1000 | 107.1 | 1.91
Calibración: |  |  |  | 1100 | 110.5 | 1.87
|  |  |  | 1200 | 113.6 | 1.83
Fecha: |  |  |  | 1300 | 116.7 | 1.8
|  |  |  | 1400 | 119.2 | 1.76
Grupo: | Jose Miguel Espinoza |  |  | 1500 | 121.4 | 1.73
|  |  |  | 1600 | 123.7 | 1.7
|  |  |  | 1700 | 124.9 | 1.68
|  |  |  | 1800 | 126.1 | 1.65
|  |  |  | 1900 | 128.4 | 1.63
|  |  |  | 2000 | 130.1 | 1.61
2100
UNIVERSIDAD DE CHILE
Facultada de Ciencias Físicas y Matemáticas
Departamento de Ing. Civil
UNIVERSIDAD DE CHILE
Facultada de Ciencias Físicas y Matemáticas
Departamento de Ing. Civil