## 04-08-05
FORMULARIO HORMIGÓN DE PRUEBA DOCENTE
FECHA DE CONFECCIÓN |  |  |  | : | 2005-08-04
HORA DE CONFECCIÓN |  |  |  | : | 14:00
HP1 al aire
EDAD ENSAYO (días) |  | PESO (Kg) | DIMENSIONES (cm) |  |  |  |  | CARGA MÁXIMA (Kgf) | DENSIDAD (Kg/m3) | RESISTENCIA (Kgf/cm2) | PROMEDIO (Kgf/cm2)
7 |  | 8.08 | 15 |  |  | 15 | 15 | 35900 | 2394.074 | 151.5778 | 151.5778
28 |  | 7.98 | 15 |  |  | 15 | 15 | 55800 | 2364.444 | 235.6 | 227.7889
28 |  | 7.96 | 15 |  |  | 15 | 15 | 52100 | 2358.519 | 219.9778
HP1 al agua
EDAD ENSAYO (días) |  | PESO (Kg) | DIMENSIONES (cm) |  |  |  |  | CARGA MÁXIMA (Kgf) | DENSIDAD (Kg/m3) | RESISTENCIA (Kgf/cm2) | PROMEDIO (Kgf/cm2)
7 |  | 8.16 | 15 |  |  | 15 | 15 | 40700 | 2417.778 | 171.8444 | 171.8444
28 |  | 8.16 | 15 |  |  | 15 | 15 | 73100 | 2417.778 | 308.6444 | 306.1111
28 |  | 8.18 | 15 |  |  | 15 | 15 | 71900 | 2423.704 | 303.5778
HP2 al agua
EDAD ENSAYO (días) |  | PESO (Kg) | DIMENSIONES (cm) |  |  |  |  | CARGA MÁXIMA (Kgf) | DENSIDAD (Kg/m3) | RESISTENCIA (Kgf/cm2) | PROMEDIO (Kgf/cm2)
7 |  | 8.15 | 15 |  |  | 15 | 15 | 29230 | 2414.815 | 123.4156 | 123.4156
28 |  | 8.1 | 15 |  |  | 15 | 15 | 52300 | 2400 | 220.8222 | 224.2
28 |  | 8.14 | 15 |  |  | 15 | 15 | 53900 | 2411.852 | 227.5778
Nota: La cantida de hormigon que se hizo fue 40 lt.
y el factor de correccion para pasar a probeta de 20x20 es 0.95.
es decir deben multiplicar el resultado de la resisitencia por 0.95