## 04-08-05
FORMULARIO HORMIGÓN DE PRUEBA DOCENTE
FECHA DE CONFECCIÓN |  |  |  | : | 2005-09-29
HORA DE CONFECCIÓN |  |  |  | : | 14:00
HP1
EDAD ENSAYO (días) |  | PESO (Kg) | DIMENSIONES (cm) |  |  |  |  | CARGA MÁXIMA (Kgf) | DENSIDAD (Kg/m3) | RESISTENCIA (Kgf/cm2) | PROMEDIO (Kgf/cm2)
7 |  | 8.2 | 15 |  |  | 15 | 15 | 38200 | 2429.63 | 161.2889 | 161.2889
14 |  | 8.29 | 15 |  |  | 15 | 15 | 49300 | 2456.296 | 208.1556 | 206.0444
14 |  | 8.26 | 15 |  |  | 15 | 15 | 48300 | 2447.407 | 203.9333
HP2
EDAD ENSAYO (días) |  | PESO (Kg) | DIMENSIONES (cm) |  |  |  |  | CARGA MÁXIMA (Kgf) | DENSIDAD (Kg/m3) | RESISTENCIA (Kgf/cm2) | PROMEDIO (Kgf/cm2)
7 |  | 8.3 | 15 |  |  | 15 | 15 | 39600 | 2459.259 | 167.2 | 167.2
14 |  | 8.28 | 15 |  |  | 15 | 15 | 52660 | 2453.333 | 222.3422 | 219.0489
14 |  | 8.3 | 15 |  |  | 15 | 15 | 51100 | 2459.259 | 215.7556
HP3
EDAD ENSAYO (días) |  | PESO (Kg) | DIMENSIONES (cm) |  |  |  |  | CARGA MÁXIMA (Kgf) | DENSIDAD (Kg/m3) | RESISTENCIA (Kgf/cm2) | PROMEDIO (Kgf/cm2)
7 |  | 8.28 | 15 |  |  | 15 | 15 | 52600 | 2453.333 | 222.0889 | 222.0889
14 |  | 8.29 | 15 |  |  | 15 | 15 | 68500 | 2456.296 | 289.2222 | 290.9111
14 |  | 8.26 | 15 |  |  | 15 | 15 | 69300 | 2447.407 | 292.6
Nota: La cantida de hormigon que se hizo fue 40 lt.
y el factor de correccion para pasar a probeta de 20x20 es 0.95.
es decir deben multiplicar el resultado de la resisitencia por 0.95