## REsultados
FORMULARIO HORMIGÓN DE PRUEBA DOCENTE
FECHA DE CONFECCIÓN |  |  |  | : | 2005-10-20
HORA DE CONFECCIÓN |  |  |  | : | 14:00
HP1
EDAD ENSAYO (días) |  |  | DIMENSIONES (cm) |  |  |  |  | CARGA MÁXIMA (Kgf) | DENSIDAD (Kg/m3) | RESISTENCIA (Kgf/cm2) | PROMEDIO (Kgf/cm2)
7 |  | 8.16 | 15 |  |  | 15 | 15 | 13510 | 2417.778 | 57.04222 | 57.04222
14 |  | 8.14 | 15 |  |  | 15 | 15 | 15380 | 2411.852 | 64.93778 | 63.86111
14 |  | 8.1 | 15 |  |  | 15 | 15 | 14870 | 2400 | 62.78444
HP2
EDAD ENSAYO (días) |  | PESO (Kg) | DIMENSIONES (cm) |  |  |  |  | CARGA MÁXIMA (Kgf) | DENSIDAD (Kg/m3) | RESISTENCIA (Kgf/cm2) | PROMEDIO (Kgf/cm2)
7 |  | 8.14 | 15 |  |  | 15 | 15 | 12440 | 2411.852 | 52.52444 | 52.52444
14 |  | 8.12 | 15 |  |  | 15 | 15 | 15720 | 2405.926 | 66.37333 | 67.36556
14 |  | 8.18 | 15 |  |  | 15 | 15 | 16190 | 2423.704 | 68.35778
HP3
EDAD ENSAYO (días) |  | PESO (Kg) | DIMENSIONES (cm) |  |  |  |  | CARGA MÁXIMA (Kgf) | DENSIDAD (Kg/m3) | RESISTENCIA (Kgf/cm2) | PROMEDIO (Kgf/cm2)
7 |  | 8.14 | 15 |  |  | 15 | 15 | 20690 | 2411.852 | 87.35778 | 87.35778
14 |  | 8.12 | 15 |  |  | 15 | 15 | 22920 | 2405.926 | 96.77333 | 100.5311
14 |  | 8.16 | 15 |  |  | 15 | 15 | 24700 | 2417.778 | 104.2889
Nota: La cantida de hormigon que se hizo fue 40 lt.
y el factor de correccion para pasar a probeta de 20x20 es 0.95.
es decir deben multiplicar el resultado de la resisitencia por 0.95