## Hoja1
Acero | T.T. | Charpy [J] | HRC | HRC | HRC
1045 | ST | 19.676 | 13 | 13 | 11
| T agua | 25.644 | 60 | 60 | 60
| T agua + Rev | 49.999 | 57 | 57 | 56
| R | 49.999 | 10 | 11 | 12
4340 | ST |  | 33 | 34 | 33
| T aceite |  | 38 | 40 | 39
| T aceite + Rev |  | 33 | 35 | 32
| R |  | 26 | 27 | 26
Nomenclatura
ST | Sin tratamiento térmico (Normalizado)
T | Templado 830ºC
Rev | Revenido 540ºC
R | Recocido 650ºC