## rep
REPORTE DE ENSAYE
Fecha: | 2003-10-24 |  |  | Ancho[mm]: | 0
Hora: | 9:50 |  |  | Espesor[mm]:
Curso: |  |  |  | Diámetro[mm]: | 5
Laboratorio: | Acero Sae 4340 |  |  | Sección[mm²]: | 19.6349375
Tipo Ensaye: |  |  |  | Largo Inicial Lo[mm]: | 73
Muestra:
Alumnos:
Observaciones:
Carga [Kg] | Despl. [mm] | D[%] | E[MPa]
26.44 | 0.09 | 0.1232877 | 12.95409 |  |  | 0.01
122.95 | 0.44 | 0.6027397 | 60.23849
245.36 | 0.75 | 1.027397 | 120.2124
374.04 | 1.06 | 1.452055 | 183.2583
528.59 | 1.38 | 1.890411 | 258.979
696.55 | 1.7 | 2.328767 | 341.2698
924.55 | 2.01 | 2.753425 | 452.9768
1173.6 | 2.31 | 3.164384 | 574.9971
1419.35 | 2.55 | 3.493151 | 695.4006
1623.48 | 2.82 | 3.863014 | 795.4126
1729.28 | 3.13 | 4.287671 | 847.2486
1724.95 | 3.45 | 4.726027 | 845.1272
1732.34 | 3.75 | 5.136986 | 848.7478
1747.42 | 4.07 | 5.575342 | 856.1362
1761.17 | 4.38 | 6 | 862.8729
1764.74 | 4.7 | 6.438356 | 864.622
1790.88 | 5.06 | 6.931507 | 877.4291
1811.25 | 5.39 | 7.383562 | 887.4092
1830.84 | 5.74 | 7.863014 | 897.0072
1849.4 | 6.05 | 8.287671 | 906.1006
1865.51 | 6.39 | 8.753425 | 913.9935
1877.44 | 6.7 | 9.178082 | 919.8386
1889.79 | 7.05 | 9.657534 | 925.8894
1900.18 | 7.4 | 10.13699 | 930.9799
1907.9 | 7.74 | 10.60274 | 934.7622
1913.3 | 8.09 | 11.08219 | 937.4079
1917 | 8.42 | 11.53425 | 939.2207
1917.71 | 8.78 | 12.0274 | 939.5686
1916.87 | 9.11 | 12.47945 | 939.157
1897.06 | 9.46 | 12.9589 | 929.4512
1850.93 | 9.8 | 13.42466 | 906.8502
1774.14 | 10.14 | 13.89041 | 869.2275
1679.89 | 10.47 | 14.34247 | 823.0503
1535.5 | 10.84 | 14.84932 | 752.3075
1274.67 | 11.21 | 15.35616 | 624.5156
|  | 0 | 0
|  | 0 | 0
|  | 0 | 0
|  | 0 | 0
|  | 0 | 0 |  |  |  | 0
|  | 0 | 0
|  | 0 | 0
|  | 0 | 0
|  | 0 | 0
|  | 0 | 0
|  | 0 | 0
|  | 0 | 0
|  | 0 | 0
|  | 0 | 0
|  | 0 | 0
|  | 0 | 0
|  | 0 | 0
|  | 0 | 0
|  | 0 | 0
|  | 0 | 0
|  | 0 | 0
|  | 0 | 0
|  | 0 | 0
|  | 0 | 0
|  | 0 | 0
|  | 0 | 0
|  | 0 | 0
|  | 0 | 0
|  | 0 | 0
|  | 0 | 0
|  | 0 | 0
|  | 0 | 0
|  | 0 | 0
|  | 0 | 0
|  | 0 | 0
|  | 0 | 0
|  | 0 | 0
|  | 0 | 0
|  | 0 | 0
|  | 0 | 0
|  | 0 | 0
|  | 0 | 0
|  | 0 | 0
|  | 0 | 0
|  | 0 | 0
|  | 0 | 0
|  | 0 | 0
|  | 0 | 0
|  | 0 | 0
|  | 0 | 0
|  | 0 | 0
|  | 0 | 0
|  | 0 | 0
|  | 0 | 0
|  | 0 | 0
|  | 0 | 0
|  | 0 | 0
|  | 0 | 0
|  | 0 | 0
|  | 0 | 0
|  | 0 | 0
|  | 0 | 0
|  | 0 | 0
|  | 0 | 0
|  | 0 | 0
|  | 0 | 0