## rep
REPORTE DE ENSAYE
Fecha: | 2003-10-24 |  |  | Ancho[mm]: | 0
Hora: | 9:50 |  |  | Espesor[mm]:
Curso: |  |  |  | Diámetro[mm]: | 5
Laboratorio: | Bronce |  |  | Sección[mm²]: | 19.6349375
Tipo Ensaye: |  |  |  | Largo Inicial Lo[mm]: | 74
Muestra:
Alumnos:
Observaciones:
Carga [Kg] | Despl. [mm] | D[%] | E[MPa]
28.67 | 0.18 | 0.2432432 | 14.04667 |  |  | 0.01
97.52 | 0.69 | 0.9324324 | 47.77924
229.36 | 1.25 | 1.689189 | 112.3733
387.41 | 1.8 | 2.432432 | 189.8088
511.58 | 2.34 | 3.162162 | 250.645
619.76 | 2.89 | 3.905405 | 303.6471
700.18 | 3.41 | 4.608108 | 343.0483
741.98 | 3.97 | 5.364865 | 363.5279
759.19 | 4.57 | 6.175676 | 371.9598
770.16 | 5.15 | 6.959459 | 377.3345
778.09 | 5.73 | 7.743243 | 381.2197
785.15 | 6.3 | 8.513514 | 384.6787
790.58 | 6.84 | 9.243243 | 387.3391
796.62 | 7.38 | 9.972973 | 390.2984
804.34 | 7.97 | 10.77027 | 394.0807
806.73 | 8.57 | 11.58108 | 395.2517
804.68 | 9.17 | 12.39189 | 394.2473
809.56 | 9.78 | 13.21622 | 396.6382
808.54 | 10.39 | 14.04054 | 396.1385
802.37 | 10.99 | 14.85135 | 393.1156
774.01 | 11.56 | 15.62162 | 379.2208
708.18 | 12.15 | 16.41892 | 346.9678
|  | 0 | 0
|  | 0 | 0
|  | 0 | 0
|  | 0 | 0
|  | 0 | 0
|  | 0 | 0
|  | 0 | 0
|  | 0 | 0
|  | 0 | 0
|  | 0 | 0
|  | 0 | 0
|  | 0 | 0
|  | 0 | 0
|  | 0 | 0
|  | 0 | 0
|  | 0 | 0
|  | 0 | 0
|  | 0 | 0 |  |  |  | 0
|  | 0 | 0
|  | 0 | 0
|  | 0 | 0
|  | 0 | 0
|  | 0 | 0
|  | 0 | 0
|  | 0 | 0
|  | 0 | 0
|  | 0 | 0
|  | 0 | 0
|  | 0 | 0
|  | 0 | 0
|  | 0 | 0
|  | 0 | 0
|  | 0 | 0
|  | 0 | 0
|  | 0 | 0
|  | 0 | 0
|  | 0 | 0
|  | 0 | 0
|  | 0 | 0
|  | 0 | 0
|  | 0 | 0
|  | 0 | 0
|  | 0 | 0
|  | 0 | 0
|  | 0 | 0
|  | 0 | 0
|  | 0 | 0
|  | 0 | 0
|  | 0 | 0
|  | 0 | 0
|  | 0 | 0
|  | 0 | 0
|  | 0 | 0
|  | 0 | 0
|  | 0 | 0
|  | 0 | 0
|  | 0 | 0
|  | 0 | 0
|  | 0 | 0
|  | 0 | 0
|  | 0 | 0
|  | 0 | 0
|  | 0 | 0
|  | 0 | 0
|  | 0 | 0
|  | 0 | 0
|  | 0 | 0
|  | 0 | 0
|  | 0 | 0
|  | 0 | 0
|  | 0 | 0
|  | 0 | 0
|  | 0 | 0
|  | 0 | 0
|  | 0 | 0
|  | 0 | 0
|  | 0 | 0
|  | 0 | 0
|  | 0 | 0