## rep
REPORTE DE ENSAYE
Fecha: | 2003-10-24 |  |  | Ancho[mm]: | 0
Hora: | 9:50 |  |  | Espesor[mm]:
Curso: |  |  |  | Diámetro[mm]: | 5
Laboratorio: | Technyl A90 |  |  | Sección[mm²]: | 19.6349375
Tipo Ensaye: |  |  |  | Largo Inicial Lo[mm]: | 75
Muestra:
|  |  |  | Largo Final [mm]: | 150 | aprox
Alumnos:
Observaciones:
Carga [Kg] | Despl. [mm] | D[%] | E[MPa]
6.65 | 0.25 | 0.3333333 | 3.258121 |  |  |  | 0.01
17.82 | 0.9 | 1.2 | 8.730784
26.28 | 1.54 | 2.053333 | 12.8757
32.77 | 2.18 | 2.906667 | 16.05543
36.81 | 2.85 | 3.8 | 18.0348
39.57 | 3.52 | 4.693333 | 19.38704
41.93 | 4.18 | 5.573333 | 20.54331
43.59 | 4.81 | 6.413333 | 21.35661
45.43 | 5.47 | 7.293333 | 22.25811
47.63 | 6.12 | 8.16 | 23.33598
49.27 | 6.78 | 9.04 | 24.13949
51.04 | 7.44 | 9.92 | 25.00669
52.81 | 8.12 | 10.82667 | 25.87389
54.21 | 8.8 | 11.73333 | 26.55981
55.48 | 9.49 | 12.65333 | 27.18204
57.04 | 10.16 | 13.54667 | 27.94635
58.25 | 10.79 | 14.38667 | 28.53918
59.48 | 11.45 | 15.26667 | 29.14181
60.46 | 12.07 | 16.09333 | 29.62195
61.52 | 12.74 | 16.98667 | 30.14129
62.81 | 13.44 | 17.92 | 30.77332
63.8 | 14.14 | 18.85333 | 31.25836
64.57 | 14.81 | 19.74667 | 31.63562
65.32 | 15.48 | 20.64 | 32.00308
66.03 | 16.14 | 21.52 | 32.35094
66.82 | 16.8 | 22.4 | 32.73799
67.46 | 17.36 | 23.14667 | 33.05155
68.25 | 17.82 | 23.76 | 33.43861
68.44 | 17.02 | 22.69333 | 33.5317
68.85 | 16.64 | 22.18667 | 33.73257
68.89 | 17.15 | 22.86667 | 33.75217
69.28 | 17.64 | 23.52 | 33.94325
69.98 | 17.64 | 23.52 | 34.28621
70.07 | 17.2 | 22.93333 | 34.33031
70.25 | 16.76 | 22.34667 | 34.4185
70.32 | -97.56 | -130.08 | 34.45279
70.34 | -97.56 | -130.08 | 34.46259
68.2 | -97.56 | -130.08 | 33.41411
63.47 | -97.56 | -130.08 | 31.09668
61.18 | -31.87 | -42.49333 | 29.97471 |  |  |  |  | 0
59.65 | -32.17 | -42.89333 | 29.2251
58.48 | -32.17 | -42.89333 | 28.65187
58.79 | -32.12 | -42.82667 | 28.80375
67.5 | -31.41 | -41.88 | 33.07115
71.51 | -30.7 | -40.93333 | 35.03582
73.28 | -30.02 | -40.02667 | 35.90302
73.96 | -29.29 | -39.05333 | 36.23618
73.97 | -28.59 | -38.12 | 36.24108
72.83 | -28.19 | -37.58667 | 35.68255
68.91 | 13.66 | 18.21333 | 33.76197
72.94 | 14.41 | 19.21333 | 35.73644
73.66 | 15.16 | 20.21333 | 36.0892
73.83 | 15.9 | 21.2 | 36.17249
73.33 | 16.56 | 22.08 | 35.92752
73.52 | 17.17 | 22.89333 | 36.02061
73.46 | 17.7 | 23.6 | 35.99121
73.16 | 17.18 | 22.90667 | 35.84423
73.31 | 16.84 | 22.45333 | 35.91772
73.16 | 16.99 | 22.65333 | 35.84423
73.14 | 17.57 | 23.42667 | 35.83443
73.08 | 17.75 | 23.66667 | 35.80503
73.44 | 17.47 | 23.29333 | 35.98141
73.39 | 16.99 | 22.65333 | 35.95692
73.33 | -97.56 | -130.08 | 35.92752
72.89 | -97.56 | -130.08 | 35.71194
67.1 | 1.91 | 2.546667 | 32.87517
66.07 | 1.49 | 1.986667 | 32.37053
71.91 | 2.18 | 2.906667 | 35.2318
74.51 | 2.92 | 3.893333 | 36.50565
75.49 | 3.68 | 4.906667 | 36.9858
74.44 | 4.29 | 5.72 | 36.47136
74.97 | 5.06 | 6.746667 | 36.73103
75.67 | 5.87 | 7.826667 | 37.07399
75.67 | 6.68 | 8.906667 | 37.07399
75.78 | 7.54 | 10.05333 | 37.12788
75.26 | 8.36 | 11.14667 | 36.87311
75.48 | 9.19 | 12.25333 | 36.9809
75.53 | 9.98 | 13.30667 | 37.00539
75.9 | 10.82 | 14.42667 | 37.18667
75.86 | 11.63 | 15.50667 | 37.16708
75.89 | 12.46 | 16.61333 | 37.18177
76.75 | 13.38 | 17.84 | 37.60312
76.66 | 14.28 | 19.04 | 37.55903
76.6 | 15.19 | 20.25333 | 37.52963
76.65 | 16.08 | 21.44 | 37.55413
76.54 | 16.92 | 22.56 | 37.50024
76.42 | 17.48 | 23.30667 | 37.44144
76.08 | 17.65 | 23.53333 | 37.27486
76.27 | 17.09 | 22.78667 | 37.36795
76.48 | 17.69 | 23.58667 | 37.47084
76.13 | 17.78 | 23.70667 | 37.29936
76.6 | 17.28 | 23.04 | 37.52963
76.24 | 16.83 | 22.44 | 37.35325
76.21 | -97.56 | -130.08 | 37.33856
73.41 | -97.56 | -130.08 | 35.96671
68.48 | -4.23 | -5.64 | 33.5513
65.71 | -4.42 | -5.893333 | 32.19415
73.19 | -3.63 | -4.84 | 35.85893
77.2 | -2.76 | -3.68 | 37.8236
72.86 | -2.44 | -3.253333 | 35.69725
69 | -8.66 | -11.54667 | 33.80607
71.05 | -8.29
68.55 | -8.77
66.78 | -21.06
66.03 | -21
64.63 | -0.83
63.65 | -0.73
63.15 | 3.53
70.28 | 4.06
78.85 | 4.93
83.31 | 5.82
84.58 | 6.81
83.76 | 7.79
82.62 | 8.74
82.01 | 9.71
81.69 | 10.72
80.88 | 11.74
80.05 | 12.71
79.56 | 13.66
79.65 | 14.68
79.6 | 15.74
78.49 | 16.65
78.85 | 17.35
79.26 | 17.74
79.91 | 17.04
80.12 | 17.79
79.7 | 17.62
79.52 | 16.96
80.04 | -97.56
76.33 | -97.56
70.63 | 5.91
67.76 | -0.04
67.84 | 0.04
76.79 | 0.89
83.88 | 2
85.69 | 3.04
85.85 | 4.2
84.97 | 5.34
84.4 | 6.52
83.43 | 7.66
82.08 | 8.72
81.88 | 9.73
82.14 | 10.8
82.42 | 11.92
82.46 | 13.07
80.88 | 14.05
81.37 | 15.12
81.41 | 16.19
81.64 | 17.11
81.77 | 17.64
82.03 | 16.9
82.1 | 17.78
81.85 | 17.64
78.97 | 17.1
80.24 | 16.68
81.58 | -97.56
75.53 | -97.56
71.5 | 12.36
69.21 | 7.64
67.6 | 3.74
73.28 | 4.22
80.98 | 5.08
86.22 | 6.01
87.39 | 6.83
87.61 | 7.62
86.56 | 8.4
86.25 | 9.16
85.67 | 9.81
90.12 | 11.06
90.02 | 12.36
88.5 | 13.59
86.73 | 14.8
86.59 | 15.9
86.52 | 16.96
86.07 | 17.56
86.83 | 16.97
87.12 | 17.53
87.65 | 17.75
87.95 | 17.06
88.14 | -97.56
82.63 | -97.56
77.25 | 10.55