## rep
REPORTE DE ENSAYE
Fecha: | 2003-10-24 |  |  | Ancho[mm]: | 0
Hora: | 9:50 |  |  | Espesor[mm]:
Curso: |  |  |  | Diámetro[mm]: | 5
Laboratorio: | Aluminio |  |  | Sección[mm²]: | 19.6349375
Tipo Ensaye: |  |  |  | Largo Inicial Lo[mm]: | 75
Muestra:
Alumnos:
Observaciones:
Carga [Kg] | Despl. [mm] | D[%] | E[MPa]
36.37 | 0.17 | 0.2266667 | 17.81923 |  |  | 0.01
183.55 | 0.74 | 0.9866667 | 89.92904
367.87 | 1.28 | 1.706667 | 180.2353
556.01 | 1.8 | 2.4 | 272.4132
666.04 | 2.32 | 3.093333 | 326.3216
697.83 | 2.86 | 3.813333 | 341.8969
714.31 | 3.41 | 4.546667 | 349.9712
729.07 | 3.99 | 5.32 | 357.2027
739.36 | 4.55 | 6.066667 | 362.2442
750.22 | 5.07 | 6.76 | 367.565
755.7 | 5.66 | 7.546667 | 370.2499
762.18 | 6.19 | 8.253333 | 373.4247
745.73 | 6.79 | 9.053333 | 365.3652
665.14 | 7.42 | 9.893333 | 325.8807
-1.73 | 8.07 | 10.76 | -0.8476014
|  | 0 | 0
|  | 0 | 0
|  | 0 | 0
|  | 0 | 0
|  | 0 | 0
|  | 0 | 0
|  | 0 | 0
|  | 0 | 0
|  | 0 | 0
|  | 0 | 0
|  | 0 | 0
|  | 0 | 0
|  | 0 | 0
|  | 0 | 0
|  | 0 | 0
|  | 0 | 0
|  | 0 | 0
|  | 0 | 0
|  | 0 | 0
|  | 0 | 0
|  | 0 | 0
|  | 0 | 0
|  | 0 | 0
|  | 0 | 0
|  | 0 | 0 |  |  |  | 0
|  | 0 | 0
|  | 0 | 0
|  | 0 | 0
|  | 0 | 0
|  | 0 | 0
|  | 0 | 0
|  | 0 | 0
|  | 0 | 0
|  | 0 | 0
|  | 0 | 0
|  | 0 | 0
|  | 0 | 0
|  | 0 | 0
|  | 0 | 0
|  | 0 | 0
|  | 0 | 0
|  | 0 | 0
|  | 0 | 0
|  | 0 | 0
|  | 0 | 0
|  | 0 | 0
|  | 0 | 0
|  | 0 | 0
|  | 0 | 0
|  | 0 | 0
|  | 0 | 0
|  | 0 | 0
|  | 0 | 0
|  | 0 | 0
|  | 0 | 0
|  | 0 | 0
|  | 0 | 0
|  | 0 | 0
|  | 0 | 0
|  | 0 | 0
|  | 0 | 0
|  | 0 | 0
|  | 0 | 0
|  | 0 | 0
|  | 0 | 0
|  | 0 | 0
|  | 0 | 0
|  | 0 | 0
|  | 0 | 0
|  | 0 | 0
|  | 0 | 0
|  | 0 | 0
|  | 0 | 0
|  | 0 | 0
|  | 0 | 0
|  | 0 | 0
|  | 0 | 0
|  | 0 | 0
|  | 0 | 0
|  | 0 | 0
|  | 0 | 0
|  | 0 | 0
|  | 0 | 0
|  | 0 | 0
|  | 0 | 0
|  | 0 | 0