## Datos Lab1
Ensayo de Charpy | [5 empty] | Micrografías
Acero | T.T. | Charpy [J] | HRC | HRC | HRC | Foto Nº | Acero | Aumento | T.T.
1045 | ST | 19.676 | 13 | 13 | 11 | 1 | 4340 | 200 | ST
| Tagua | 25.644 | 60 | 60 | 60 | 2 | 4340 | 500 | ST
| Tagua + Rev | 49.999 | 57 | 57 | 56 | 3 | 4340 | 500 | Taceite+Rev
| R | 49.999 | 10 | 11 | 12 | 4 | 4340 | 800 | Taceite+Rev
4340 | ST | 50 | 33 | 34 | 33 | 5 | 4340 | 200 | Taceite
| T aceite | 50 | 38 | 40 | 39 | 6 | 4340 | 500 | Taceite
| T aceite + Rev | 11.868 | 33 | 35 | 32 | 7 | 4340 | 500 | Taceite
| R | 50 | 26 | 27 | 26 | 8 | 1045 | 100 | ST
[6 empty] | 9 | 1045 | 500 | ST
Nomenclatura | [5 empty] | 10 | 1045 | 800 | ST
ST | Sin tratamiento térmico (Normalizado) |  |  |  |  | 11 | 1045 | 200 | Tagua+Rev
T | Templado 830ºC |  |  |  |  | 12 | 1045 | 500 | Tagua+Rev | Grieta
Rev | Revenido 540ºC |  |  |  |  | 13 | 1045 | 800 | Tagua
R | Recocido 650ºC |  |  |  |  | 14 | 1045 | 200 | Tagua
[6 empty] | 15 | 1045 | 500 | Tagua
[6 empty] | 16 | 1045 | 800 | Tagua
[6 empty] | 17 | 1045 | 200 | R
[6 empty] | 18 | 1045 | 500 | R
[6 empty] | 19 | 1045 | 800 | R
[6 empty] | 21 | 4340 | 500 | R
[6 empty] | 22 | 4340 | 800 | R
[6 empty] | 23 | 4340 | 500 | ST
[6 empty] | 24 | 4340 | 500 | Taceite+Rev
[6 empty] | 25 | 4340 | 500 | Taceite
[6 empty] | 26 | 4340 | 800 | Taceite
[6 empty] | 27 | 1045 | 500 | Tagua+Rev