## Corte en Seco
Corte en Seco
P.1
1997.75
Corte Riffle
|  |  | P.2.1 |  |  |  | P.2.2
|  |  | 906.05 |  |  |  | 1089.3
Corte Incremento
| P.3.1 |  |  |  | P.3.2
| 467.56 |  |  |  | 437.78
| C. Rotatorio |  |  |  | C. Incremento
P.4.1 |  | P.4.2 |  | P.4.3 |  | P.4.2
246.72 |  | 219.8 |  | 218.35 |  | 218.89

## Densidad
Picnometria
|  | Valor | Valor | Valor | Valor | Valor | Valor
Picnometro | Nº | 1 | 2 | 3 | 4
Densidad Agua | d1 | 0.99857 | 0.99857 | 0.99857 | 0.99857
Pic. Vacio | P1 | 20.4486 | 23.4086 | 21.6395 | 20.8974
Pic. + Mx | P2 | 24.7396 | 27.6606 | 25.4475 | 25.6967
Pic. + Mx + Agua | P3 | 48.0947 | 50.5459 | 48.9569 | 48.5169
Pic. + Agua | P4 | 46.5863 | 47.9952 | 46.4696 | 45.6867
Lectura Aparente
Valor
Peso Mineral | 218.2
Volumen Mineral | 115
Desplazamiento de Agua
Valor
Peso Mineral | 218.2
Volumen Agua | 200
Volumen Pulpa | 280

## Ánalisis Granulométrico
Tamizaje Humedo
Muestra Seca
Muestras | Peso
P.4.1 | 246.72
P.4.2 | 219.8
Muestra Deslamada
Muestras | Peso
P.4.1 | 221
P.4.2 | 197.8
Tamizaje Seco
P.4.1 |  |  |  | P.4.2
T= 15 min |  | T= 20 min |  | T= 15 min |  | T= 20 min
Tamiz # | Peso Retenido | Tamiz # | Peso Retenido | Tamiz # | Peso Retenido | Tamiz # | Peso Retenido
8# | 519.1 | 8# | 518.4 | 8# | 785.2 | 8# | 784.2
12# | 489.5 | 12# | 489.8 | 12# | 719.3 | 12# | 719.7
16# | 477.9 | 16# | 477.8 | 16# | 694 | 16# | 693.9
20# | 429.2 | 20# | 429.3 | 20# | 660.2 | 20# | 660.5
30# | 621.5 | 30# | 621.6 | 30# | 403.5 | 30# | 403.6
40# | 575 | 40# | 575 | 40# | 377.9 | 40# | 378
Fondo 1: | 403 | Fondo 1: | 403.3 | Fondo 1: | 401.3 | Fondo 1: | 401.4
50# | 374.1 | 50# | 374.7 | 50# | 364 | 50# | 363.8
70# | 365.4 | 70# | 366.8 | 70# | 367.7 | 70# | 367.8
100# | 373.7 | 100# | 373.8 | 100# | 522 | 100# | 522
140# | 349.2 | 140# | 349.6 | 140# | 350.5 | 140# | 350.5
200# | 358.3 | 200# | 357.8 | 200# | 325.5 | 200# | 325.5
Fondo 2: | 365.8 | Fondo 2: | 366.4 | Fondo 2: | 369.8 | Fondo 2: | 369.8
| Masa del Tamiz |  |  |  | Masa del Tamiz
8# | 480.1 |  |  | 8# | 746
12# | 435.4 |  |  | 12# | 666.6
16# | 438.9 |  |  | 16# | 663.4
20# | 406.4 |  |  | 20# | 639.5
30# | 603.4 |  |  | 30# | 388.9
40# | 562.6 |  |  | 40# | 367.9
Fondo 1: | 367.7 |  |  | Fondo 1: | 371.4
50# | 364.7 |  |  | 50# | 355.5
70# | 359 |  |  | 70# | 360.5
100# | 367.8 |  |  | 100# | 517.7
140# | 344.5 |  |  | 140# | 346.2
200# | 352.9 |  |  | 200# | 322.1
Fondo 2: | 361.7 |  |  | Fondo 2: | 367.6