## 14.00 densa 1.5kgcm2
Ensayo Triaxial (ASTM D2850-70)
Muestra: | Suelta sc= 1,5 [kg/cm2] |  | DR = 75%
Ds | [cm] | 5.04 | Hm | [cm] | 10.04 | s3' | [kg/cm2] | 1.5
Dm | [cm] | 5.04 | Peso | [g] | 291.644 | Veloc. Def. | [%/min]
Di | [cm] | 5.04 | winicial | [%] | 5
|  |  | wfinal | [%]
BP | P.Cam |  | P.de Poros | u+Du | Ds3 | Du | B=Du/Ds3
| s3 | s3+Ds3 | u
[kg/cm2] | [kg/cm2] | [kg/cm2] | [kg/cm2] | [kg/cm2] | [kg/cm2] | [kg/cm2]
1 | 1.1 | 2.5 | 1 | 2.37 | 1.4 | 1.37 | 0.99
Consolidación |  |  |  | Corte
Tiempo | Volumen | Pres. Poros |  | Deform. | Anillo | Pres. Poros
[min] | [cm3] | [kg/cm2] |  | 0,01mm | Carga [volt] | [kg/cm2]
0 | 18 |  |  | 0 | 0.002 | 1.009
0.1 | 16.3 |  |  | 10 | 0.039 | 1.117
0.15 | 16.1 |  |  | 20 | 0.059 | 1.184
0.3 | 16.1 |  |  | 30 | 0.075 | 1.219
1 | 16 |  |  | 40 | 0.09 | 1.23
2.15 | 16 |  |  | 50 | 0.101 | 1.227
4 | 16 |  |  | 60 | 0.112 | 1.213
6.25 | 15.9 |  |  | 70 | 0.122 | 1.19
9 | 15.9 |  |  | 80 | 0.131 | 1.163
12.25 | 15.8 |  |  | 90 | 0.138 | 1.136
16 | 15.8 |  |  | 100 | 0.145 | 1.102
20.25 | 15.8 |  |  | 150 | 0.174 | 0.954
25 |  |  |  | 200 | 0.195 | 0.823
40 |  |  |  | 250 | 0.212 | 0.708
60 |  |  |  | 300 | 0.228 | 0.606
90 |  |  |  | 350 | 0.241 | 0.518
120 |  |  |  | 400 | 0.253 | 0.44
180 |  |  |  | 450 | 0.264 | 0.368
480 |  |  |  | 500 | 0.274 | 0.303
1440 |  |  |  | 600 | 0.291 | 0.19
D |  |  |  | 700 | 0.305 | 0.098
|  |  |  | 800 | 0.316 | 0.016
Anillo N°: |  |  |  | 900 | 0.326 | -0.047
|  |  |  | 1000 | 0.335 | -0.104
Calibración: |  | carga=509.03 [kg/volt] |  | 1100 | 0.342 | -0.15
|  |  |  | 1200 | 0.347 | -0.19
Fecha: |  |  |  | 1300 | 0.35 | -0.222
|  |  |  | 1400 | 0.351 | -0.25
Grupo: |  |  |  | 1500 | 0.351 | -0.273
|  |  |  | 1600 | 0.347 | -0.289
|  |  |  | 1700 | 0.342 | -0.298
|  |  |  | 1800 | 0.335 | -0.3
|  |  |  | 1900 | 0.33 | -0.29
|  |  |  | 2000 | 0.327 | -0.28
2100
UNIVERSIDAD DE CHILE
Facultada de Ciencias Físicas y Matemáticas
Departamento de Ing. Civil

## 14.00 suelta 1.5kgcm2
Ensayo Triaxial (ASTM D2850-70)
Muestra: | suelta a sc= 1.5 [kg/cm2]
Ds | [cm] | 5.04 | Hm | [cm] | 10.04 | s3' | [kg/cm2] | 1.5
Dm | [cm] | 5.04 | Peso | [g] | 384.044 | Veloc. Def. | [%/min]
Di | [cm] | 5.04 | winicial | [%] | 5
|  |  | wfinal | [%]
BP | P.Cam |  | P.de Poros | u+Du | Ds3 | Du | B=Du/Ds3
| s3 | s3+Ds3 | u
[kg/cm2] | [kg/cm2] | [kg/cm2] | [kg/cm2] | [kg/cm2] | [kg/cm2] | [kg/cm2]
1 | 1.1 | 2.5 | 1 | 2.36 | 1.4 | 1.36 | 0.97
Consolidación |  |  |  | Corte
Tiempo | Volumen | Pres. Poros |  | Deform. | Anillo | P. poros
[min] | [cm3] 0.01mm | [kg/cm2] |  | 0,01mm | Carga [KN] | [KPa]
0 | 19 |  |  | 0 | 0.169 | -
0.1 |  |  |  | 10 | 0.279 | 103
0.15 |  |  |  | 20 | 0.313 | 103.6
0.3 |  |  |  | 30 | 0.345 | 126
1 |  |  |  | 40 | 0.366 | 133.5
2.15 |  |  |  | 50 | 0.377 | 139.8
4 |  |  |  | 60 | 0.387 | 147
6.25 |  |  |  | 70 | 0.393 | 151.1
9 |  |  |  | 80 | 0.399 | 155.3
12.25 |  |  |  | 90 | 0.402 | 160
16 |  |  |  | 100 | 0.402 | 162.5
20.25 | 15.3 |  |  | 150 | 0.401 | 173.1
25 |  |  |  | 200 | 0.39 | 180.2
40 |  |  |  | 250 | 0.385 | 184.6
60 |  |  |  | 300 | 0.381 | 188.2
90 |  |  |  | 350 | 0.375 | 190.7
120 |  |  |  | 400 | 0.371 | 192.3
180 |  |  |  | 450 | 0.37 | 195.3
480 |  |  |  | 500 | 0.369 | 195.6
1440 |  |  |  | 600 | 0.365 | 197.8
D |  |  |  | 700 | 0.355 | 199.5
|  |  |  | 800 | 0.353 | 206
Anillo N°: |  |  |  | 900 | 0.352 | 201.4
|  |  |  | 1000 | 0.356 | 202
Calibración: |  |  |  | 1100 | 0.356 | 202.3
|  |  |  | 1200 | 0.355 | 202.4
Fecha: |  |  |  | 1300 | 0.356 | 202.5
|  |  |  | 1400 | 0.359 | 203
Grupo: |  |  |  | 1500 | 0.363 | 203.1
|  |  |  | 1600 | 0.363 | 202.8
|  |  |  | 1700 | 0.369 | 202.5
|  |  |  | 1800 | 0.373 | 202.3
|  |  |  | 1900 | 0.374 | 202
|  |  |  | 2000 | 0.379 | 202
2100
UNIVERSIDAD DE CHILE
Facultada de Ciencias Físicas y Matemáticas
Departamento de Ing. Civil
UNIVERSIDAD DE CHILE
Facultada de Ciencias Físicas y Matemáticas
Departamento de Ing. Civil

## 16.00 Suelta 3kgcm2
Ensayo Triaxial CIU (ASTM D2850-70)
Muestra: | Suelto sc= 3 [kg/cm2] |  | DR=15%
Ds | [cm] | 5.04 | Hm | [cm] | 10.04 | s3' | [kg/cm2] | 3
Dm | [cm] | 5.04 | Peso | [g] | 291.644 | Veloc. Def. | [%/min]
Di | [cm] | 5.04 | winicial | [%] | 5
|  |  | wfinal | [%]
BP | P.Cam |  | P.de Poros | u+Du | Ds3 | Du | B=Du/Ds3
| s3 | s3+Ds3 | u
[kg/cm2] | [kg/cm2] | [kg/cm2] | [kg/cm2] | [kg/cm2] | [kg/cm2] | [kg/cm2]
1 | 1.1 | 4 | 1 | 3.82 | 2.9 | 2.82 | 97
Consolidación |  |  |  | Corte | calibracion 509.03 KG/vol
Tiempo | Volumen | Pres. Poros |  | Deform. | Anillo | Pres Poros
[min] | [cm3] | [kg/cm2] |  | 0,01mm | Carga [KN] | [Kpa]
0 | 21 |  |  | 0 | 0.183 | 91.7
0.1 | 18 |  |  | 10 | 0.367 | 106
0.25 | 17.9 |  |  | 20 | 0.446 | 124.2
0.5 | 17.8 |  |  | 30 | 0.501 | 143
1 | 17.8 |  |  | 40 | 0.564 | 167
2.25 | 17.7 |  |  | 50 | 0.588 | 178
4 | 17.6 |  |  | 60 | 0.617 | 194
6.25 | 17.6 |  |  | 70 | 0.635 | 206.7
9 | 17.5 |  |  | 80 | 0.648 | 217
12.25 | 17.5 |  |  | 90 | 0.66 | 227.4
16 | 17.45 |  |  | 100 | 0.667 | 234
20.25 | 17.4 |  |  | 150 | 0.681 | 259.5
25 | 17.39 |  |  | 200 | 0.682 | 273.2
40 | 17.31 |  |  | 250 | 0.682 | 281
60 |  |  |  | 300 | 0.682 | 284
90 |  |  |  | 350 | 0.683 | 287
120 |  |  |  | 400 | 0.685 | 289
180 |  |  |  | 450 | 0.685 | 291
480 |  |  |  | 500 | 0.687 | 292
1440 |  |  |  | 600 | 0.695 | 293
D |  |  |  | 700 | 0.699 | 294
|  |  |  | 800 | 0.701 | 294
Anillo N°: |  |  |  | 900 | 0.705 | 294
|  |  |  | 1000 | 0.715 | 294
Calibración: |  |  |  | 1100 | 0.723 | 294
|  |  |  | 1200 | 0.729 | 294
Fecha: |  |  |  | 1300 | 0.733 | 293.9
|  |  |  | 1400 | 0.74 | 293.7
Grupo: |  |  |  | 1500 | 0.749 | 293.6
|  |  |  | 1600 | 0.759 | 293.4
|  |  |  | 1700 | 0.765 | 292.7
|  |  |  | 1800 | 0.771 | 292.1
|  |  |  | 1900 | 0.777 | 291.7
|  |  |  | 2000 | 0.786 | 291.7
|  |  |  | 2100 | 0.797 | 291.2
|  |  |  | 2200 | 0.802 | 290.7
|  |  |  | 2300 | 0.806 | 289.9
|  |  |  | 2400 | 0.812 | 289.3
|  |  |  | 2500 | 0.824 | 289
|  |  |  | 2600 | 0.833 | 288.9
UNIVERSIDAD DE CHILE
Facultada de Ciencias Físicas y Matemáticas
Departamento de Ing. Civil

## 16.00 Densa 0.5 kgcm2
Ensayo Triaxial CID (ASTM D2850-70)
Muestra: | Densa sc = 0.5 kg/cm2 (DS=)
Ds | [cm] | 5.04 | Hm | [cm] | 10.04 | s3' 0.5 | [kg/cm2] | 0.5
Dm | [cm] | 5.04 | Peso | [g] | 384.044 | Veloc. Def. | [%/min]
Di | [cm] | 5.04 | winicial | [%] | 5
|  |  | wfinal | [%]
BP | P.Cam |  | P.de Poros | u+Du | Ds3 | Du | B=Du/Ds3
| s3 | s3+Ds3 | u
[kg/cm2] | [kg/cm2] | [kg/cm2] | [kg/cm2] | [kg/cm2] | [kg/cm2] | [kg/cm2]
1 | 1.1 | 1.5 | 1 | 1.38 | 0.4 | 0.38 | 0.95
Consolidación |  |  |  | Corte | 509.03 kg/volt
Tiempo | Volumen | Pres. Poros |  | Deform. | Anillo | Volumen
[min] | [cm3] | [kg/cm2] |  | 0,01mm | Carga KN | [cm3]
0 | 15 |  |  | 0 | 0.05 | 0.989
0.6 | 14.6 |  |  | 10 | 0.026 | 0.99
0.15 | 14.6 |  |  | 20 | 0.038 | 0.972
0.3 | 14.4 |  |  | 30 | 0.05 | 0.945
1 | 14.4 |  |  | 40 | 0.06 | 0.91
2.15 | 14.3 |  |  | 50 | 0.069 | 0.867
4 | 14.2 |  |  | 60 | 0.079 | 0.822
6.25 |  |  |  | 70 | 0.088 | 0.776
9 |  |  |  | 80 | 0.096 | 0.73
12.25 |  |  |  | 90 | 0.104 | 0.688
16 |  |  |  | 100 | 0.111 | 0.644
20.25 |  |  |  | 150 | 0.142 | 0.439
25 |  |  |  | 200 | 0.168 | 0.269
40 |  |  |  | 250 | 0.189 | 0.128
60 |  |  |  | 300 | 0.207 | 0.01
90 |  |  |  | 350 | 0.222 | -0.09
120 |  |  |  | 400 | 0.236 | -0.172
180 |  |  |  | 450 | 0.248 | -0.242
480 |  |  |  | 500 | 0.257 | -0.297
1440 |  |  |  | 600 | 0.271 | -0.383
D |  |  |  | 700 | 0.28 | -0.438
|  |  |  | 800 | 0.287 | -0.477
Anillo N°: |  |  |  | 900 | 0.291 | -0.501
|  |  |  | 1000 | 0.293 | -0.516
Calibración: |  |  |  | 1100 | 0.293 | -0.526
|  |  |  | 1200 | 0.293 | -0.532
Fecha: |  |  |  | 1300 | 0.291 | -0.534
|  |  |  | 1400 | 0.29 | -0.539
Grupo: |  |  |  | 1500 | 0.287 | -0.54
|  |  |  | 1600 | 0.283 | -0.528
|  |  |  | 1700 | 0.28 | -0.525
|  |  |  | 1800 | 0.278 | -0.52
|  |  |  | 1900 | 0.276 | -0.518
|  |  |  | 2000 | 0.275 | -0.517
2100
2200
2300
2400
2500
UNIVERSIDAD DE CHILE
Facultada de Ciencias Físicas y Matemáticas
Departamento de Ing. Civil