## 04-08-05
FORMULARIO HORMIGÓN DE PRUEBA DOCENTE
HP1 Curado Normal
EDAD ENSAYO (días) |  | PESO (Kg) | DIMENSIONES (cm) |  |  | CARGA MÁXIMA (Kgf) | DENSIDAD (Kg/m3) | RESISTENCIA (Kgf/cm2) | PROMEDIO (Kgf/cm2)
7 |  | 8.16 | 15 | 15.1 | 15 | 54400 | 2401.766 | 228.1678 | 228.1678
14 |  | 8.14 | 15 | 15 | 15 | 78100 | 2411.852 | 329.7556 | 325.7277
14 |  | 8.18 | 15 | 15.1 | 15 | 76700 | 2407.653 | 321.6998
HP1 Curado al Aire
EDAD ENSAYO (días) |  | PESO (Kg) | DIMENSIONES (cm) |  |  | CARGA MÁXIMA (Kgf) | DENSIDAD (Kg/m3) | RESISTENCIA (Kgf/cm2) | PROMEDIO (Kgf/cm2)
7 |  | 7.84 | 15 | 15.1 | 15 | 52800 | 2307.579 | 221.457 | 221.457
14 |  | 7.92 | 15 | 15 | 15 | 65300 | 2346.667 | 275.7111 | 274.0222
14 |  | 7.86 | 15 | 15 | 15 | 64500 | 2328.889 | 272.3333
HP2 Curado Normal
EDAD ENSAYO (días) |  | PESO (Kg) | DIMENSIONES (cm) |  |  | CARGA MÁXIMA (Kgf) | DENSIDAD (Kg/m3) | RESISTENCIA (Kgf/cm2) | PROMEDIO (Kgf/cm2)
7 |  | 8.1 | 15 | 15 | 15 | 35800 | 2400 | 151.1556 | 151.1556
14 |  | 8.16 | 15 | 15 | 15 | 53700 | 2417.778 | 226.7333 | 225.5631
14 |  | 8.08 | 15 | 15.1 | 15 | 53500 | 2378.219 | 224.3929
Nota: Debido que me demoré en entregar los datos, entreguen el informe el martes 21/11.