## rep
REPORTE DE ENSAYE
Fecha: |  |  |  | Ancho[mm]: | 0
Hora: |  |  |  | Espesor[mm]:
Curso: |  |  |  | Diámetro[mm]: | 5
Laboratorio: |  |  |  | Sección[mm²]: | 19.6349375
Tipo Ensaye: |  |  |  | Largo Inicial Lo[mm]: | 73
Muestra:
Alumnos:
Observaciones:
Carga [Kg] | Despl. [mm] | D[%] | E[MPa]
68.07 | 0.19 | 0.260274 | 33.35042 |  |  | 0.01
198.89 | 0.52 | 0.7123288 | 97.44476
357.16 | 0.81 | 1.109589 | 174.988
541.11 | 1.15 | 1.575342 | 265.1131
723.91 | 1.47 | 2.013699 | 354.6746
923.61 | 1.74 | 2.383562 | 452.5162
1004.86 | 2.09 | 2.863014 | 492.3241
974.19 | 2.47 | 3.383562 | 477.2976
982.6 | 2.82 | 3.863014 | 481.418
1076.56 | 3.18 | 4.356164 | 527.453
1129.76 | 3.51 | 4.808219 | 553.518
1178.32 | 3.87 | 5.30137 | 577.3096
1226.6 | 4.2 | 5.753425 | 600.9641
1272.21 | 4.6 | 6.30137 | 623.3104
1311.31 | 5.02 | 6.876712 | 642.4671
1347.26 | 5.42 | 7.424658 | 660.0806
1377.18 | 5.78 | 7.917808 | 674.7397
1401.28 | 6.17 | 8.452055 | 686.5473
1423.51 | 6.55 | 8.972603 | 697.4387
1444.9 | 6.94 | 9.506849 | 707.9186
1463.61 | 7.32 | 10.0274 | 717.0855
1477.13 | 7.71 | 10.56164 | 723.7095
1488.7 | 8.13 | 11.13699 | 729.3781
1498.8 | 8.57 | 11.73973 | 734.3266
1507.33 | 9.03 | 12.36986 | 738.5058
1512.45 | 9.43 | 12.91781 | 741.0143
1515.78 | 9.88 | 13.53425 | 742.6458
1520.57 | 10.27 | 14.06849 | 744.9926
1522.67 | 10.7 | 14.65753 | 746.0215
1522.12 | 11.11 | 15.21918 | 745.752
1521.88 | 11.53 | 15.79452 | 745.6344
1515.81 | 11.98 | 16.41096 | 742.6605
1493.89 | 12.43 | 17.0274 | 731.9209
1441.01 | 12.89 | 17.65753 | 706.0127
1374.3 | 13.29 | 18.20548 | 673.3287
1232.55 | 13.79 | 18.89041 | 603.8792
|  | 0 | 0
|  | 0 | 0
|  | 0 | 0
|  | 0 | 0 |  |  |  | 0
|  | 0 | 0
|  | 0 | 0
|  | 0 | 0
|  | 0 | 0
|  | 0 | 0
|  | 0 | 0
|  | 0 | 0
|  | 0 | 0
|  | 0 | 0
|  | 0 | 0
|  | 0 | 0
|  | 0 | 0
|  | 0 | 0
|  | 0 | 0
|  | 0 | 0
|  | 0 | 0
|  | 0 | 0
|  | 0 | 0
|  | 0 | 0
|  | 0 | 0
|  | 0 | 0
|  | 0 | 0
|  | 0 | 0
|  | 0 | 0
|  | 0 | 0
|  | 0 | 0
|  | 0 | 0
|  | 0 | 0
|  | 0 | 0
|  | 0 | 0
|  | 0 | 0
|  | 0 | 0
|  | 0 | 0
|  | 0 | 0
|  | 0 | 0
|  | 0 | 0
|  | 0 | 0
|  | 0 | 0
|  | 0 | 0
|  | 0 | 0
|  | 0 | 0
|  | 0 | 0
|  | 0 | 0
|  | 0 | 0
|  | 0 | 0
|  | 0 | 0
|  | 0 | 0
|  | 0 | 0
|  | 0 | 0
|  | 0 | 0
|  | 0 | 0
|  | 0 | 0
|  | 0 | 0
|  | 0 | 0
|  | 0 | 0
|  | 0 | 0
|  | 0 | 0
|  | 0 | 0
|  | 0 | 0
|  | 0 | 0
|  | 0 | 0