## rep
REPORTE DE ENSAYE
Fecha: |  |  |  | Ancho[mm]: | 0
Hora: |  |  |  | Espesor[mm]:
Curso: |  |  |  | Diámetro[mm]: | 5
Laboratorio: |  |  |  | Sección[mm²]: | 19.6349375
Tipo Ensaye: |  |  |  | Largo Inicial Lo[mm]: | 71
Muestra:
Alumnos:
Observaciones:
Carga [Kg] | Despl. [mm] | D[%] | E[MPa]
26.44 | 0.09 | 0.1267606 | 12.95409 |  |  | 0.01
122.95 | 0.44 | 0.6197183 | 60.23849
245.36 | 0.75 | 1.056338 | 120.2124
374.04 | 1.06 | 1.492958 | 183.2583
528.59 | 1.38 | 1.943662 | 258.979
696.55 | 1.7 | 2.394366 | 341.2698
924.55 | 2.01 | 2.830986 | 452.9768
1173.6 | 2.31 | 3.253521 | 574.9971
1419.35 | 2.55 | 3.591549 | 695.4006
1623.48 | 2.82 | 3.971831 | 795.4126
1729.28 | 3.13 | 4.408451 | 847.2486
1724.95 | 3.45 | 4.859155 | 845.1272
1732.34 | 3.75 | 5.28169 | 848.7478
1747.42 | 4.07 | 5.732394 | 856.1362
1761.17 | 4.38 | 6.169014 | 862.8729
1764.74 | 4.7 | 6.619718 | 864.622
1790.88 | 5.06 | 7.126761 | 877.4291
1811.25 | 5.39 | 7.591549 | 887.4092
1830.84 | 5.74 | 8.084507 | 897.0072
1849.4 | 6.05 | 8.521127 | 906.1006
1865.51 | 6.39 | 9 | 913.9935
1877.44 | 6.7 | 9.43662 | 919.8386
1889.79 | 7.05 | 9.929577 | 925.8894
1900.18 | 7.4 | 10.42254 | 930.9799
1907.9 | 7.74 | 10.90141 | 934.7622
1913.3 | 8.09 | 11.39437 | 937.4079
1917 | 8.42 | 11.85915 | 939.2207
1917.71 | 8.78 | 12.3662 | 939.5686
1916.87 | 9.11 | 12.83099 | 939.157
1897.06 | 9.46 | 13.32394 | 929.4512
1850.93 | 9.8 | 13.80282 | 906.8502
1774.14 | 10.14 | 14.28169 | 869.2275
1679.89 | 10.47 | 14.74648 | 823.0503
1535.5 | 10.84 | 15.26761 | 752.3075
1274.67 | 11.21 | 15.78873 | 624.5156
|  | 0 | 0
|  | 0 | 0
|  | 0 | 0
|  | 0 | 0
|  | 0 | 0 |  |  |  | 0
|  | 0 | 0
|  | 0 | 0
|  | 0 | 0
|  | 0 | 0
|  | 0 | 0
|  | 0 | 0
|  | 0 | 0
|  | 0 | 0
|  | 0 | 0
|  | 0 | 0
|  | 0 | 0
|  | 0 | 0
|  | 0 | 0
|  | 0 | 0
|  | 0 | 0
|  | 0 | 0
|  | 0 | 0
|  | 0 | 0
|  | 0 | 0
|  | 0 | 0
|  | 0 | 0
|  | 0 | 0
|  | 0 | 0
|  | 0 | 0
|  | 0 | 0
|  | 0 | 0
|  | 0 | 0
|  | 0 | 0
|  | 0 | 0
|  | 0 | 0
|  | 0 | 0
|  | 0 | 0
|  | 0 | 0
|  | 0 | 0
|  | 0 | 0
|  | 0 | 0
|  | 0 | 0
|  | 0 | 0
|  | 0 | 0
|  | 0 | 0
|  | 0 | 0
|  | 0 | 0
|  | 0 | 0
|  | 0 | 0
|  | 0 | 0
|  | 0 | 0
|  | 0 | 0
|  | 0 | 0
|  | 0 | 0
|  | 0 | 0
|  | 0 | 0
|  | 0 | 0
|  | 0 | 0
|  | 0 | 0
|  | 0 | 0
|  | 0 | 0
|  | 0 | 0
|  | 0 | 0
|  | 0 | 0
|  | 0 | 0
|  | 0 | 0