## rep
REPORTE DE ENSAYE
Fecha: |  |  |  | Ancho[mm]: | 0
Hora: |  |  |  | Espesor[mm]: | 0
Curso: |  |  |  | Diámetro[mm]: | 5
Laboratorio: |  |  |  | Sección[mm²]: | 19.6349375
Tipo Ensaye: |  |  |  | Largo Inicial Lo[mm]: | 78
Muestra:
Alumnos:
Observaciones:
Carga [Kg] | Despl. [mm] | D[%] | E[MPa]
20.86 | 0.03 | 0.03846154 | 10.22021 |  |  | 0.01
105.84 | 0.58 | 0.7435897 | 51.85557
289.53 | 1.11 | 1.423077 | 141.8532
530.34 | 1.72 | 2.205128 | 259.8364
580.98 | 2.35 | 3.012821 | 284.6471
600.29 | 2.97 | 3.807692 | 294.1079
617.03 | 3.61 | 4.628205 | 302.3095
629.9 | 4.3 | 5.512821 | 308.6151
646.41 | 4.97 | 6.371795 | 316.704
657.16 | 5.7 | 7.307692 | 321.9709
667.28 | 6.48 | 8.307692 | 326.9292
676.59 | 7.22 | 9.25641 | 331.4905
683.61 | 7.99 | 10.24359 | 334.9299
687.65 | 8.78 | 11.25641 | 336.9093
702.39 | 9.56 | 12.25641 | 344.1311
700.18 | 10.29 | 13.19231 | 343.0483
714.03 | 11.04 | 14.15385 | 349.834
712.47 | 11.73 | 15.03846 | 349.0697
728.06 | 12.43 | 15.9359 | 356.7079
722.1 | 13.15 | 16.85897 | 353.7878
728.4 | 13.89 | 17.80769 | 356.8745
738.06 | 14.66 | 18.79487 | 361.6073
733.19 | 15.38 | 19.71795 | 359.2213
741.21 | 16.14 | 20.69231 | 363.1506
745.2 | 16.85 | 21.60256 | 365.1055
746.79 | 17.61 | 22.57692 | 365.8845
751.85 | 18.37 | 23.55128 | 368.3636
747.06 | 19.15 | 24.55128 | 366.0168
749.89 | 19.92 | 25.53846 | 367.4033
755.96 | 20.71 | 26.55128 | 370.3773
748.07 | 21.49 | 27.55128 | 366.5117
723.97 | 22.27 | 28.55128 | 354.704
|  | 0 | 0
|  | 0 | 0
|  | 0 | 0
|  | 0 | 0
|  | 0 | 0
|  | 0 | 0
|  | 0 | 0
|  | 0 | 0 |  |  |  | 0
|  | 0 | 0
|  | 0 | 0
|  | 0 | 0
|  | 0 | 0
|  | 0 | 0
|  | 0 | 0
|  | 0 | 0
|  | 0 | 0
|  | 0 | 0
|  | 0 | 0
|  | 0 | 0
|  | 0 | 0
|  | 0 | 0
|  | 0 | 0
|  | 0 | 0
|  | 0 | 0
|  | 0 | 0
|  | 0 | 0
|  | 0 | 0
|  | 0 | 0
|  | 0 | 0
|  | 0 | 0
|  | 0 | 0
|  | 0 | 0
|  | 0 | 0
|  | 0 | 0
|  | 0 | 0
|  | 0 | 0
|  | 0 | 0
|  | 0 | 0
|  | 0 | 0
|  | 0 | 0
|  | 0 | 0
|  | 0 | 0
|  | 0 | 0
|  | 0 | 0
|  | 0 | 0
|  | 0 | 0
|  | 0 | 0
|  | 0 | 0
|  | 0 | 0
|  | 0 | 0
|  | 0 | 0
|  | 0 | 0
|  | 0 | 0
|  | 0 | 0
|  | 0 | 0
|  | 0 | 0
|  | 0 | 0
|  | 0 | 0
|  | 0 | 0
|  | 0 | 0
|  | 0 | 0
|  | 0 | 0
|  | 0 | 0
|  | 0 | 0
|  | 0 | 0
|  | 0 | 0
|  | 0 | 0
|  | 0 | 0
|  | 0 | 0