## Charpy y Dureza
Ensayo de Charpy | [5 empty] | Dureza (HRC)
Acero | T.T. | Temperatura | Einicial [kg*m] | Efinal [kg*m] | Charpy [J] | Medida1 | Medida2 | Medida3
1045 | ST | - | 15 | 13.3 | 16.66 | 9 | 9 | 10
| R | 700 | 15 | 12.9 | 20.58 | 4 | 7 | 4
| Tac | 830 | 15 | 12.6 | 23.52 | 65 | 61 | 63
| Tac+Rev | 830-550 | 15 | 12.6 | 23.52 | 29 | 29 | 32
| Tag+Rev | 830-550 | 15 | 11 | 39.2 | 27 | 32 | 36
4340 | ST | - | 15 | 7.3 | 75.46 | 25 | 33 | 32
| R | 700 | 15 | 4.7 | 100.94 | 22 | 20 | 25
| Tac | 830 | 15 | 14.5 | 4.9 | 52 | 50 | 53
| Tac+Rev | 830-550 | 15 | 10.5 | 44.1 | 22 | 24 | 20
| Tag+Rev | 830-550 | 15 | 10.3 | 46.06 | 39 | 30 | 32
Nomenclatura
ST | Sin tratamiento térmico (Normalizado)
R | Recocido
Tac | Templado aceite
Tac+Rev | Templado aceite y Revenido
Tag+Rev | Templado en agua y Revenido
,