## TECHNYL
12.7 | Ancho [mm]
5 | Espesor [mm]
7.33 | largo inicial [cm]
| X | Y
| 0 | 0
| 1 | 0
| 2 | 0
| 3 | 17
| 4 | 53
| 5 | 101
| 6 | 435
| 7 | 1041
| 8 | 1811
| 9 | 2623
| 10 | 3453
| 11 | 4368
| 12 | 5291
| 13 | 6283
| 14 | 7601
| 15 | 8559
| 16 | 9365
| 17 | 10250
| 18 | 10897
| 19 | 11594
| 20 | 12324
| 21 | 12983
| 22 | 13659
| 23 | 14305
| 24 | 14872
| 25 | 15456
| 26 | 16067
| 27 | 16588
| 28 | 17133
| 29 | 17586
| 30 | 17998
| 31 | 18406
| 32 | 18839
| 33 | 19194
| 34 | 19568
| 35 | 19872
| 36 | 20151
| 37 | 20429
| 38 | 20736
| 39 | 20970
| 40 | 21223
| 41 | 21447
| 42 | 21654
| 43 | 21885
| 44 | 22078
| 45 | 22283
| 46 | 22447
| 47 | 22662
| 48 | 22828
| 49 | 22970
| 50 | 23145
| 51 | 23309
| 52 | 23427
| 53 | 23613
| 54 | 23768
| 55 | 23925
| 56 | 24070
| 57 | 24224
| 58 | 24315
| 59 | 24469
| 60 | 24611
| 61 | 24715
| 62 | 24858
| 63 | 25035
| 64 | 25121
| 65 | 25251
| 66 | 25411
| 67 | 25539
| 68 | 25631
| 69 | 25785
| 70 | 25920
| 71 | 26034
| 72 | 26177
| 73 | 26278
| 74 | 26403
| 75 | 26517
| 76 | 26637
| 77 | 26754
| 78 | 26870
| 79 | 26963
| 80 | 27072
| 81 | 27178
| 82 | 27272
| 83 | 27383
| 84 | 27492
| 85 | 27601
| 86 | 27667
| 87 | 27766
| 88 | 27876
| 89 | 27945
| 90 | 28066
| 91 | 28176
| 92 | 28212
| 93 | 28345
| 94 | 28423
| 95 | 28508
| 96 | 28583
| 97 | 28713
| 98 | 28761
| 99 | 28827
| 100 | 28945
| 101 | 29013
| 102 | 29077
| 103 | 29180
| 104 | 29249
| 105 | 29305
| 106 | 29390
| 107 | 29467
| 108 | 29500
| 109 | 29604
| 110 | 29664
| 111 | 29737
| 112 | 29817
| 113 | 29881
| 114 | 29919
| 115 | 29994
| 116 | 30069
| 117 | 30117
| 118 | 30201
| 119 | 30251
| 120 | 30308
| 121 | 30377
| 122 | 30444
| 123 | 30472
| 124 | 30557
| 125 | 30610
| 126 | 30671
| 127 | 30742
| 128 | 30791
| 129 | 30832
| 130 | 30873
| 131 | 30917
| 132 | 30983
| 133 | 30986
| 134 | 31088
| 135 | 31100
| 136 | 31169
| 137 | 31213
| 138 | 31254
| 139 | 31258
| 140 | 31324
| 141 | 31364
| 142 | 31367
| 143 | 31440
| 144 | 31470
| 145 | 31483
| 146 | 31531
| 147 | 31550
| 148 | 31585
| 149 | 31633
| 150 | 31679
| 151 | 31687
| 152 | 31730
| 153 | 31775
| 154 | 31784
| 155 | 31827
| 156 | 31867
| 157 | 31873
| 158 | 31901
| 159 | 31953
| 160 | 31938
| 161 | 31992
| 162 | 32034
| 163 | 32018
| 164 | 32057
| 165 | 32108
| 166 | 32089
| 167 | 32127
| 168 | 32133
| 169 | 32165
| 170 | 32158
| 171 | 32202
| 172 | 32202
| 173 | 32211
| 174 | 32229
| 175 | 32248
| 176 | 32247
| 177 | 32266
| 178 | 32289
| 179 | 32295
| 180 | 32270
| 181 | 32340
| 182 | 32331
| 183 | 32339
| 184 | 32375
| 185 | 32342
| 186 | 32371
| 187 | 32404
| 188 | 32388
| 189 | 32399
| 190 | 32441
| 191 | 32433
| 192 | 32430
| 193 | 32448
| 194 | 32440
| 195 | 32450
| 196 | 32455
| 197 | 32444
| 198 | 32435
| 199 | 32461
| 200 | 32458
| 201 | 32454
| 202 | 32456
| 203 | 32446
| 204 | 32421
| 205 | 32449
| 206 | 32440
| 207 | 32405
| 208 | 32440
| 209 | 32424
| 210 | 32424
| 211 | 32425
| 212 | 32422
| 213 | 32394
| 214 | 32422
| 215 | 32427
| 216 | 32394
| 217 | 32401
| 218 | 32415
| 219 | 32403
| 220 | 32401
| 221 | 32409
| 222 | 32384
| 223 | 32382
| 224 | 32381
| 225 | 32373
| 226 | 32359
| 227 | 32350
| 228 | 32353
| 229 | 32306
| 230 | 32339
| 231 | 32316
| 232 | 32290
| 233 | 32283
| 234 | 32276
| 235 | 32247
| 236 | 32239
| 237 | 32217
| 238 | 32203
| 239 | 32194
| 240 | 32196
| 241 | 32173
| 242 | 32172
| 243 | 32166
| 244 | 32139
| 245 | 32123
| 246 | 32139
| 247 | 32112
| 248 | 32089
| 249 | 32101
| 250 | 32066
| 251 | 32074
| 252 | 32036
| 253 | 32027
| 254 | 32012
| 255 | 32012
| 256 | 31972
| 257 | 31956
| 258 | 31963
| 259 | 31926
| 260 | 31899
| 261 | 31917
| 262 | 31902
| 263 | 31865
| 264 | 31849
| 265 | 31842
| 266 | 31800
| 267 | 31787
| 268 | 31778
| 269 | 31737
| 270 | 31733
| 271 | 31707
| 272 | 31679
| 273 | 31684
| 274 | 31671
| 275 | 31644
| 276 | 31630
| 277 | 31627
| 278 | 31586
| 279 | 31575
| 280 | 31582
| 281 | 31533
| 282 | 31534
| 283 | 31528
| 284 | 31479
| 285 | 31460
| 286 | 31466
| 287 | 31435
| 288 | 31416
| 289 | 31409
| 290 | 31381
| 291 | 31350
| 292 | 31341
| 293 | 31309
| 294 | 31275
| 295 | 31259
| 296 | 31224
| 297 | 31203
| 298 | 31167
| 299 | 31184
| 300 | 31154
| 301 | 31143
| 302 | 31130
| 303 | 31074
| 304 | 31080
| 305 | 31081
| 306 | 31054
| 307 | 31037
| 308 | 31032
| 309 | 31000
| 310 | 30977
| 311 | 30963
| 312 | 30954
| 313 | 30931
| 314 | 30926
| 315 | 30898
| 316 | 30864
| 317 | 30859
| 318 | 30822
| 319 | 30807
| 320 | 30799
| 321 | 30774
| 322 | 30752
| 323 | 30738
| 324 | 30715
| 325 | 30681
| 326 | 30660
| 327 | 30620
| 328 | 30612
| 329 | 30600
| 330 | 30604
| 331 | 30562
| 332 | 30570
| 333 | 30554
| 334 | 30530
| 335 | 30512
| 336 | 30513
| 337 | 30483
| 338 | 30484
| 339 | 30485
| 340 | 30465
| 341 | 30449
| 342 | 30447
| 343 | 30430
| 344 | 30415
| 345 | 30408
| 346 | 30386
| 347 | 30376
| 348 | 30367
| 349 | 30347
| 350 | 30321
| 351 | 30326
| 352 | 30310
| 353 | 30288
| 354 | 30277
| 355 | 30272
| 356 | 30233
| 357 | 30230
| 358 | 30228
| 359 | 30191
| 360 | 30213
| 361 | 30208
| 362 | 30190
| 363 | 30181
| 364 | 30196
| 365 | 30159
| 366 | 30175
| 367 | 30183
| 368 | 30158
| 369 | 30171
| 370 | 30169
| 371 | 30144
| 372 | 30146
| 373 | 30164
| 374 | 30129
| 375 | 30132
| 376 | 30142
| 377 | 30125
| 378 | 30105
| 379 | 30126
| 380 | 30124
| 381 | 30104
| 382 | 30109
| 383 | 30107
| 384 | 30091
| 385 | 30101
| 386 | 30094
| 387 | 30086
| 388 | 30062
| 389 | 30063
| 390 | 30065
| 391 | 30072
| 392 | 30074
| 393 | 30061
| 394 | 30082
| 395 | 30103
| 396 | 30093
| 397 | 30094
| 398 | 30123
| 399 | 30099
| 400 | 30094
| 401 | 30151
| 402 | 30137
| 403 | 30149
| 404 | 30176
| 405 | 30149
| 406 | 30153
| 407 | 30160
| 408 | 30168
| 409 | 30159
| 410 | 30151
| 411 | 30172
| 412 | 30172
| 413 | 30187
| 414 | 30188
| 415 | 30153
| 416 | 30186
| 417 | 30183
| 418 | 30183
| 419 | 30185
| 420 | 30214
| 421 | 30184
| 422 | 30199
| 423 | 30236
| 424 | 30228
| 425 | 30230
| 426 | 30243
| 427 | 30244
| 428 | 30247
| 429 | 30279
| 430 | 30266
| 431 | 30282
| 432 | 30311
| 433 | 30301
| 434 | 30295
| 435 | 30317
| 436 | 30318
| 437 | 30314
| 438 | 30343
| 439 | 30338
| 440 | 30333
| 441 | 30353
| 442 | 30356
| 443 | 30343
| 444 | 30349
| 445 | 30356
| 446 | 30364
| 447 | 30376
| 448 | 30376
| 449 | 30360
| 450 | 30390
| 451 | 30396
| 452 | 30392
| 453 | 30406
| 454 | 30423
| 455 | 30411
| 456 | 30432
| 457 | 30450
| 458 | 30426
| 459 | 30435
| 460 | 30453
| 461 | 30457
| 462 | 30476
| 463 | 30492
| 464 | 30492
| 465 | 30492
| 466 | 30507
| 467 | 30513
| 468 | 30503
| 469 | 30510
| 470 | 30525
| 471 | 30509
| 472 | 30528
| 473 | 30524
| 474 | 30515
| 475 | 30532
| 476 | 30531
| 477 | 30492
| 478 | 30525
| 479 | 30546
| 480 | 30512
| 481 | 30549
| 482 | 30563
| 483 | 30557
| 484 | 30584
| 485 | 30589
| 486 | 30578
| 487 | 30590
| 488 | 30611
| 489 | 30610
| 490 | 30622
| 491 | 30627
| 492 | 30630
| 493 | 30634
| 494 | 30652
| 495 | 30639
| 496 | 30635
| 497 | 30655
| 498 | 30649
| 499 | 30649
| 500 | 30656
| 501 | 30674
| 502 | 30658
| 503 | 30661
| 504 | 30674
| 505 | 30662
| 506 | 30672
| 507 | 30675
| 508 | 30647
| 509 | 30671
| 510 | 30698
| 511 | 30677
| 512 | 30683
| 513 | 30716
| 514 | 30702
| 515 | 30719
| 516 | 30736
| 517 | 30712
| 518 | 30729
| 519 | 30760
| 520 | 30748
| 521 | 30750
| 522 | 30773
| 523 | 30784
| 524 | 30789
| 525 | 30808
| 526 | 30796
| 527 | 30791
| 528 | 30811
| 529 | 30808
| 530 | 30800
| 531 | 30818
| 532 | 30815
| 533 | 30803
| 534 | 30817
| 535 | 30810
| 536 | 30803
| 537 | 30803
| 538 | 30825
| 539 | 30805
| 540 | 30822
| 541 | 30847
| 542 | 30819
| 543 | 30837
| 544 | 30845
| 545 | 30839
| 546 | 30857
| 547 | 30877
| 548 | 30873
| 549 | 30869
| 550 | 30869
| 551 | 30893
| 552 | 30875
| 553 | 30919
| 554 | 30918
| 555 | 30910
| 556 | 30922
| 557 | 30911
| 558 | 30907
| 559 | 30933
| 560 | 30933
| 561 | 30929
| 562 | 30932
| 563 | 30930
| 564 | 30919
| 565 | 30937
| 566 | 30930
| 567 | 30918
| 568 | 30935
| 569 | 30940
| 570 | 30934
| 571 | 30928
| 572 | 30956
| 573 | 30935
| 574 | 30959
| 575 | 30970
| 576 | 30952
| 577 | 30963
| 578 | 30987
| 579 | 30974
| 580 | 30973
| 581 | 30995
| 582 | 30999
| 583 | 30998
| 584 | 31002
| 585 | 31017
| 586 | 30981
| 587 | 31012
| 588 | 31030
| 589 | 31018
| 590 | 31027
| 591 | 31029
| 592 | 31005
| 593 | 31010
| 594 | 31013
| 595 | 31002
| 596 | 30999
| 597 | 31025
| 598 | 30983
| 599 | 31029
| 600 | 31034
| 601 | 31028
| 602 | 31035
| 603 | 31037
| 604 | 31027
| 605 | 31060
| 606 | 31076
| 607 | 31051
| 608 | 31072
| 609 | 31069
| 610 | 31077
| 611 | 31094
| 612 | 31109
| 613 | 31093
| 614 | 31087
| 615 | 31091
| 616 | 31107
| 617 | 31109
| 618 | 31107
| 619 | 31119
| 620 | 31114
| 621 | 31127
| 622 | 31132
| 623 | 31106
| 624 | 31097
| 625 | 31102
| 626 | 31104
| 627 | 31104
| 628 | 31126
| 629 | 31110
| 630 | 31127
| 631 | 31136
| 632 | 31118
| 633 | 31115
| 634 | 31141
| 635 | 31119
| 636 | 31131
| 637 | 31156
| 638 | 31148
| 639 | 31165
| 640 | 31192
| 641 | 31166
| 642 | 31156
| 643 | 31200
| 644 | 31179
| 645 | 31202
| 646 | 31200
| 647 | 31183
| 648 | 31171
| 649 | 31211
| 650 | 31209
| 651 | 31199
| 652 | 31222
| 653 | 31218
| 654 | 31201
| 655 | 31210
| 656 | 31210
| 657 | 31194
| 658 | 31208
| 659 | 31213
| 660 | 31198
| 661 | 31183
| 662 | 31217
| 663 | 31203
| 664 | 31218
| 665 | 31221
| 666 | 31222
| 667 | 31229
| 668 | 31223
| 669 | 31236
| 670 | 31249
| 671 | 31251
| 672 | 31246
| 673 | 31243
| 674 | 31258
| 675 | 31225
| 676 | 31226
| 677 | 31234
| 678 | 31219
| 679 | 31238
| 680 | 31263
| 681 | 31241
| 682 | 31255
| 683 | 31250
| 684 | 31268
| 685 | 31250
| 686 | 31261
| 687 | 31251
| 688 | 31248
| 689 | 31238
| 690 | 31265
| 691 | 31261
| 692 | 31273
| 693 | 31283
| 694 | 31273
| 695 | 31281
| 696 | 31266
| 697 | 31270
| 698 | 31296
| 699 | 31294
| 700 | 31279
| 701 | 31279
| 702 | 31316
| 703 | 31308
| 704 | 31322
| 705 | 31309
| 706 | 31313
| 707 | 31301
| 708 | 31323
| 709 | 31332
| 710 | 31316
| 711 | 31325
| 712 | 31322
| 713 | 31307
| 714 | 31300
| 715 | 31311
| 716 | 31295
| 717 | 31305
| 718 | 31290
| 719 | 31275
| 720 | 31306
| 721 | 31321
| 722 | 31298
| 723 | 31309
| 724 | 31310
| 725 | 31293
| 726 | 31314
| 727 | 31339
| 728 | 31341
| 729 | 31355
| 730 | 31355
| 731 | 31336
| 732 | 31346
| 733 | 31370
| 734 | 31343
| 735 | 31366
| 736 | 31369
| 737 | 31374
| 738 | 31367
| 739 | 31394
| 740 | 31390
| 741 | 31370
| 742 | 31377
| 743 | 31393
| 744 | 31381
| 745 | 31386
| 746 | 31389
| 747 | 31373
| 748 | 31371
| 749 | 31390
| 750 | 31387
| 751 | 31382
| 752 | 31409
| 753 | 31404
| 754 | 31408
| 755 | 31430
| 756 | 31420
| 757 | 31428
| 758 | 31435
| 759 | 31427
| 760 | 31451
| 761 | 31458
| 762 | 31439
| 763 | 31467
| 764 | 31465
| 765 | 31462
| 766 | 31480
| 767 | 31495
| 768 | 31482
| 769 | 31476
| 770 | 31470
| 771 | 31484
| 772 | 31474
| 773 | 31468
| 774 | 31478
| 775 | 31469
| 776 | 31484
| 777 | 31485
| 778 | 31450
| 779 | 31475
| 780 | 31496
| 781 | 31465
| 782 | 31477
| 783 | 31491
| 784 | 31499
| 785 | 31497
| 786 | 31520
| 787 | 31514
| 788 | 31514
| 789 | 31524
| 790 | 31510
| 791 | 31542
| 792 | 31548
| 793 | 31543
| 794 | 31541
| 795 | 31555
| 796 | 31557
| 797 | 31545
| 798 | 31576
| 799 | 31571
| 800 | 31566
| 801 | 31557
| 802 | 31570
| 803 | 31555
| 804 | 31553
| 805 | 31565
| 806 | 31559
| 807 | 31573
| 808 | 31562
| 809 | 31546
| 810 | 31572
| 811 | 31572
| 812 | 31558
| 813 | 31594
| 814 | 31604
| 815 | 31555
| 816 | 31610
| 817 | 31629
| 818 | 31626
| 819 | 31622
| 820 | 31630
| 821 | 31642
| 822 | 31631
| 823 | 31653
| 824 | 31654
| 825 | 31660
| 826 | 31680
| 827 | 31682
| 828 | 31679
| 829 | 31687
| 830 | 31688
| 831 | 31645
| 832 | 31680
| 833 | 31697
| 834 | 31675
| 835 | 31670
| 836 | 31702
| 837 | 31674
| 838 | 31684
| 839 | 31707
| 840 | 31698
| 841 | 31719
| 842 | 31728
| 843 | 31707
| 844 | 31722
| 845 | 31729
| 846 | 31741
| 847 | 31743
| 848 | 31736
| 849 | 31757
| 850 | 31746
| 851 | 31796
| 852 | 31780
| 853 | 31795
| 854 | 31797
| 855 | 31788
| 856 | 31807
| 857 | 31813
| 858 | 31803
| 859 | 31795
| 860 | 31818
| 861 | 31836
| 862 | 31800
| 863 | 31827
| 864 | 31843
| 865 | 31828
| 866 | 31813
| 867 | 31816
| 868 | 31817
| 869 | 31838
| 870 | 31857
| 871 | 31846
| 872 | 31841
| 873 | 31863
| 874 | 31843
| 875 | 31869
| 876 | 31876
| 877 | 31871
| 878 | 31867
| 879 | 31904
| 880 | 31892
| 881 | 31904
| 882 | 31935
| 883 | 31923
| 884 | 31918
| 885 | 31929
| 886 | 31939
| 887 | 31926
| 888 | 31939
| 889 | 31954
| 890 | 31941
| 891 | 31944
| 892 | 31941
| 893 | 31942
| 894 | 31963
| 895 | 31959
| 896 | 31947
| 897 | 31956
| 898 | 31967
| 899 | 31952
| 900 | 31973
| 901 | 31974
| 902 | 31962
| 903 | 31958
| 904 | 31990
| 905 | 31976
| 906 | 31992
| 907 | 32023
| 908 | 31999
| 909 | 31993
| 910 | 32035
| 911 | 32038
| 912 | 32025
| 913 | 32031
| 914 | 32042
| 915 | 32049
| 916 | 32061
| 917 | 32058
| 918 | 32075
| 919 | 32089
| 920 | 32069
| 921 | 32079
| 922 | 32084
| 923 | 32084
| 924 | 32060
| 925 | 32065
| 926 | 32093
| 927 | 32071
| 928 | 32083
| 929 | 32075
| 930 | 32098
| 931 | 32109
| 932 | 32124
| 933 | 32117
| 934 | 32108
| 935 | 32129
| 936 | 32134
| 937 | 32144
| 938 | 32163
| 939 | 32149
| 940 | 32154
| 941 | 32184
| 942 | 32183
| 943 | 32163
| 944 | 32199
| 945 | 32199
| 946 | 32193
| 947 | 32197
| 948 | 32218
| 949 | 32191
| 950 | 32229
| 951 | 32239
| 952 | 32210
| 953 | 32215
| 954 | 32213
| 955 | 32215
| 956 | 32246
| 957 | 32250
| 958 | 32239
| 959 | 32256
| 960 | 32267
| 961 | 32242
| 962 | 32257
| 963 | 32285
| 964 | 32274
| 965 | 32296
| 966 | 32310
| 967 | 32295
| 968 | 32317
| 969 | 32322
| 970 | 32310
| 971 | 32347
| 972 | 32348
| 973 | 32340
| 974 | 32365
| 975 | 32358
| 976 | 32374
| 977 | 32385
| 978 | 32389
| 979 | 32399
| 980 | 32380
| 981 | 32395
| 982 | 32410
| 983 | 32397
| 984 | 32406
| 985 | 32432
| 986 | 32388
| 987 | 32416
| 988 | 32447
| 989 | 32428
| 990 | 32445
| 991 | 32465
| 992 | 32444
| 993 | 32455
| 994 | 32466
| 995 | 32471
| 996 | 32496
| 997 | 32509
| 998 | 32518
| 999 | 32532
| 1000 | 32556
| 1001 | 32540
| 1002 | 32530
| 1003 | 32544
| 1004 | 32578
| 1005 | 32590
| 1006 | 32586
| 1007 | 32577
| 1008 | 32585
| 1009 | 32597
| 1010 | 32623
| 1011 | 32613
| 1012 | 32636
| 1013 | 32638
| 1014 | 32609
| 1015 | 32627
| 1016 | 32644
| 1017 | 32623
| 1018 | 32639
| 1019 | 32679
| 1020 | 32657
| 1021 | 32672
| 1022 | 32692
| 1023 | 32685
| 1024 | 32690
| 1025 | 32699
| 1026 | 32708
| 1027 | 32742
| 1028 | 32760
| 1029 | 32754
| 1030 | 32788
| 1031 | 32813
| 1032 | 32813
| 1033 | 32802
| 1034 | 32838
| 1035 | 32845
| 1036 | 32815
| 1037 | 32855
| 1038 | 32865
| 1039 | 32847
| 1040 | 32874
| 1041 | 32892
| 1042 | 32883
| 1043 | 32896
| 1044 | 32911
| 1045 | 32889
| 1046 | 32927
| 1047 | 32932
| 1048 | 32926
| 1049 | 32923
| 1050 | 32967
| 1051 | 32967
| 1052 | 32998
| 1053 | 33008
| 1054 | 33008
| 1055 | 33020
| 1056 | 33039
| 1057 | 33037
| 1058 | 33043
| 1059 | 33077
| 1060 | 33077
| 1061 | 33070
| 1062 | 33119
| 1063 | 33143
| 1064 | 33148
| 1065 | 33171
| 1066 | 33155
| 1067 | 33142
| 1068 | 33192
| 1069 | 33195
| 1070 | 33201
| 1071 | 33225
| 1072 | 33248
| 1073 | 33226
| 1074 | 33241
| 1075 | 33259
| 1076 | 33266
| 1077 | 33257
| 1078 | 33296
| 1079 | 33304
| 1080 | 33300
| 1081 | 33340
| 1082 | 33325
| 1083 | 33345
| 1084 | 33383
| 1085 | 33369
| 1086 | 33392
| 1087 | 33419
| 1088 | 33410
| 1089 | 33425
| 1090 | 33477
| 1091 | 33476
| 1092 | 33495
| 1093 | 33520
| 1094 | 33518
| 1095 | 33546
| 1096 | 33535
| 1097 | 33565
| 1098 | 33574
| 1099 | 33575
| 1100 | 33607
| 1101 | 33601
| 1102 | 33627
| 1103 | 33642
| 1104 | 33639
| 1105 | 33658
| 1106 | 33657
| 1107 | 33640
| 1108 | 33650
| 1109 | 33676
| 1110 | 33698
| 1111 | 33703
| 1112 | 33753
| 1113 | 33731
| 1114 | 33780
| 1115 | 33780
| 1116 | 33802
| 1117 | 33820
| 1118 | 33817
| 1119 | 33835
| 1120 | 33846
| 1121 | 33907
| 1122 | 33893
| 1123 | 33881
| 1124 | 33905
| 1125 | 33926
| 1126 | 33948
| 1127 | 33959
| 1128 | 33968
| 1129 | 33980
| 1130 | 34024
| 1131 | 34021
| 1132 | 34014
| 1133 | 34063
| 1134 | 34060
| 1135 | 34060
| 1136 | 34075
| 1137 | 34096
| 1138 | 34093
| 1139 | 34098
| 1140 | 34126
| 1141 | 34132
| 1142 | 34150
| 1143 | 34188
| 1144 | 34181
| 1145 | 34194
| 1146 | 34232
| 1147 | 34235
| 1148 | 34206
| 1149 | 34246
| 1150 | 34290
| 1151 | 34280
| 1152 | 34317
| 1153 | 34307
| 1154 | 34308
| 1155 | 34337
| 1156 | 34353
| 1157 | 34374
| 1158 | 34371
| 1159 | 34404
| 1160 | 34367
| 1161 | 34431
| 1162 | 34424
| 1163 | 34369
| 1164 | 34447
| 1165 | 34446
| 1166 | 34448
| 1167 | 34472
| 1168 | 34477
| 1169 | 34450
| 1170 | 34471
| 1171 | 34470
| 1172 | 34465
| 1173 | 34441
| 1174 | 34446
| 1175 | 34381
| 1176 | 34388
| 1177 | 34328
| 1178 | 34253
| 1179 | 34197
| 1180 | 34115
| 1181 | 33971
| 1182 | 33639
| 1183 | 31914
| 1184 | 9951
| 1185 | 10237
| 1186 | 9877
| 1187 | 6023
| 1188 | 0
| 1189 | 0
| 1190 | 0
| 1191 | 0
| 1192 | 0
| 1193 | 0
| 1194 | 0
| 1195 | 0
| 1196 | 0
| 1197 | 0
| 1198 | 0
| 1199 | 0
| 1200 | 0
| 1201 | 0
| 1202 | 0
| 1203 | 0
| 1204 | 1
| 1205 | 0
| 1206 | 0
| 1207 | 0
| 1208 | 0
| 1209 | 0
| 1210 | 0
| 1211 | 0
| 1212 | 0
| 1213 | 0
| 1214 | 0
| 1215 | 0
| 1216 | 0
| 1217 | 0
| 1218 | 0
| 1219 | 0
| 1220 | 0
| 1221 | 0
| 1222 | 0
| 1223 | 0
| 1224 | 0
| 1225 | 0
| 1226 | 0
| 1227 | 0
| 1228 | 0
| 1229 | 0
| 1230 | 0
| 1231 | 0
| 1232 | 0
| 1233 | 0
| 1234 | 0
| 1235 | 0
| 1236 | 0
| 1237 | 0
| 1238 | 0
| 1239 | 0
| 1240 | 0
| 1241 | 0
| 1242 | 0
| 1243 | 0
| 1244 | 0
| 1245 | 0
| 1246 | 0
| 1247 | 0
| 1248 | 0
| 1249 | 0
| 1250 | 0
| 1251 | 0
| 1252 | 0
| 1253 | 0
| 1254 | 0
| 1255 | 0
| 1256 | 0
| 1257 | 0
| 1258 | 0
| 1259 | 0
| 1260 | 0
| 1261 | 0
| 1262 | 0
| 1263 | 0
| 1264 | 0
| 1265 | 0
| 1266 | 0
| 1267 | 0
| 1268 | 0
| 1269 | 0
| 1270 | 0
| 1271 | 0
| 1272 | 0
| 1273 | 0
| 1274 | 0
| 1275 | 0
| 1276 | 0
| 1277 | 0
| 1278 | 0
| 1279 | 0
| 1280 | 0
| 1281 | 0
| 1282 | 0
| 1283 | 0
| 1284 | 0
| 1285 | 0
| 1286 | 0
| 1287 | 0
| 1288 | 0
| 1289 | 0
| 1290 | 0
| 1291 | 0
| 1292 | 0
| 1293 | 0
| 1294 | 0
| 1295 | 0
| 1296 | 0
| 1297 | 0
| 1298 | 0
| 1299 | 0
| 1300 | 0
| 1301 | 0
| 1302 | 0
| 1303 | 0
| 1304 | 0
| 1305 | 0
| 1306 | 0
| 1307 | 0
| 1308 | 0
| 1309 | 0
| 1310 | 0
| 1311 | 0
| 9999 | 9999