## TEFLON
12.5 | Ancho [mm]
5 | Espesor [mm]
7.26 | largo inicial [cm]
| X | Y
| 0 | 0
| 1 | 0
| 2 | 0
| 3 | 0
| 4 | 0
| 5 | 0
| 6 | 0
| 7 | 78
| 8 | 589
| 9 | 1052
| 10 | 1522
| 11 | 2015
| 12 | 2471
| 13 | 2917
| 14 | 3343
| 15 | 3591
| 16 | 3813
| 17 | 4054
| 18 | 4247
| 19 | 4420
| 20 | 4583
| 21 | 4712
| 22 | 4838
| 23 | 4942
| 24 | 5042
| 25 | 5105
| 26 | 5177
| 27 | 5239
| 28 | 5286
| 29 | 5344
| 30 | 5392
| 31 | 5418
| 32 | 5460
| 33 | 5498
| 34 | 5521
| 35 | 5551
| 36 | 5584
| 37 | 5606
| 38 | 5640
| 39 | 5674
| 40 | 5693
| 41 | 5726
| 42 | 5756
| 43 | 5770
| 44 | 5798
| 45 | 5823
| 46 | 5838
| 47 | 5864
| 48 | 5891
| 49 | 5912
| 50 | 5936
| 51 | 5964
| 52 | 5979
| 53 | 6000
| 54 | 6023
| 55 | 6035
| 56 | 6050
| 57 | 6075
| 58 | 6094
| 59 | 6108
| 60 | 6134
| 61 | 6154
| 62 | 6158
| 63 | 6185
| 64 | 6206
| 65 | 6208
| 66 | 6234
| 67 | 6258
| 68 | 6266
| 69 | 6286
| 70 | 6309
| 71 | 6321
| 72 | 6336
| 73 | 6356
| 74 | 6366
| 75 | 6380
| 76 | 6401
| 77 | 6414
| 78 | 6429
| 79 | 6456
| 80 | 6470
| 81 | 6479
| 82 | 6501
| 83 | 6509
| 84 | 6519
| 85 | 6541
| 86 | 6556
| 87 | 6572
| 88 | 6589
| 89 | 6597
| 90 | 6602
| 91 | 6623
| 92 | 6642
| 93 | 6653
| 94 | 6673
| 95 | 6684
| 96 | 6684
| 97 | 6698
| 98 | 6714
| 99 | 6719
| 100 | 6739
| 101 | 6759
| 102 | 6765
| 103 | 6783
| 104 | 6799
| 105 | 6805
| 106 | 6815
| 107 | 6832
| 108 | 6841
| 109 | 6847
| 110 | 6862
| 111 | 6876
| 112 | 6887
| 113 | 6900
| 114 | 6910
| 115 | 6911
| 116 | 6927
| 117 | 6940
| 118 | 6943
| 119 | 6963
| 120 | 6976
| 121 | 6975
| 122 | 6990
| 123 | 7004
| 124 | 7009
| 125 | 7026
| 126 | 7038
| 127 | 7037
| 128 | 7047
| 129 | 7061
| 130 | 7065
| 131 | 7083
| 132 | 7098
| 133 | 7100
| 134 | 7112
| 135 | 7123
| 136 | 7124
| 137 | 7139
| 138 | 7151
| 139 | 7157
| 140 | 7165
| 141 | 7179
| 142 | 7183
| 143 | 7189
| 144 | 7202
| 145 | 7208
| 146 | 7212
| 147 | 7219
| 148 | 7231
| 149 | 7234
| 150 | 7250
| 151 | 7257
| 152 | 7257
| 153 | 7259
| 154 | 7269
| 155 | 7273
| 156 | 7280
| 157 | 7294
| 158 | 7298
| 159 | 7306
| 160 | 7312
| 161 | 7316
| 162 | 7331
| 163 | 7345
| 164 | 7351
| 165 | 7358
| 166 | 7361
| 167 | 7364
| 168 | 7368
| 169 | 7382
| 170 | 7387
| 171 | 7399
| 172 | 7408
| 173 | 7405
| 174 | 7407
| 175 | 7419
| 176 | 7424
| 177 | 7430
| 178 | 7439
| 179 | 7443
| 180 | 7442
| 181 | 7451
| 182 | 7458
| 183 | 7456
| 184 | 7469
| 185 | 7477
| 186 | 7479
| 187 | 7481
| 188 | 7489
| 189 | 7490
| 190 | 7493
| 191 | 7506
| 192 | 7508
| 193 | 7515
| 194 | 7521
| 195 | 7525
| 196 | 7525
| 197 | 7536
| 198 | 7539
| 199 | 7547
| 200 | 7555
| 201 | 7557
| 202 | 7558
| 203 | 7566
| 204 | 7571
| 205 | 7574
| 206 | 7582
| 207 | 7585
| 208 | 7582
| 209 | 7592
| 210 | 7594
| 211 | 7596
| 212 | 7605
| 213 | 7609
| 214 | 7607
| 215 | 7614
| 216 | 7619
| 217 | 7617
| 218 | 7626
| 219 | 7633
| 220 | 7631
| 221 | 7637
| 222 | 7641
| 223 | 7641
| 224 | 7650
| 225 | 7662
| 226 | 7662
| 227 | 7666
| 228 | 7670
| 229 | 7666
| 230 | 7666
| 231 | 7677
| 232 | 7680
| 233 | 7681
| 234 | 7686
| 235 | 7689
| 236 | 7685
| 237 | 7688
| 238 | 7695
| 239 | 7696
| 240 | 7703
| 241 | 7706
| 242 | 7701
| 243 | 7707
| 244 | 7713
| 245 | 7710
| 246 | 7717
| 247 | 7723
| 248 | 7715
| 249 | 7721
| 250 | 7728
| 251 | 7725
| 252 | 7733
| 253 | 7739
| 254 | 7735
| 255 | 7736
| 256 | 7741
| 257 | 7741
| 258 | 7744
| 259 | 7752
| 260 | 7753
| 261 | 7757
| 262 | 7761
| 263 | 7753
| 264 | 7756
| 265 | 7762
| 266 | 7766
| 267 | 7765
| 268 | 7771
| 269 | 7775
| 270 | 7767
| 271 | 7770
| 272 | 7774
| 273 | 7768
| 274 | 7774
| 275 | 7778
| 276 | 7775
| 277 | 7777
| 278 | 7778
| 279 | 7776
| 280 | 7781
| 281 | 7788
| 282 | 7783
| 283 | 7783
| 284 | 7792
| 285 | 7791
| 286 | 7793
| 287 | 7795
| 288 | 7792
| 289 | 7794
| 290 | 7803
| 291 | 7806
| 292 | 7808
| 293 | 7811
| 294 | 7805
| 295 | 7802
| 296 | 7808
| 297 | 7807
| 298 | 7802
| 299 | 7808
| 300 | 7809
| 301 | 7805
| 302 | 7812
| 303 | 7812
| 304 | 7807
| 305 | 7811
| 306 | 7815
| 307 | 7811
| 308 | 7815
| 309 | 7820
| 310 | 7817
| 311 | 7817
| 312 | 7820
| 313 | 7816
| 314 | 7814
| 315 | 7822
| 316 | 7822
| 317 | 7825
| 318 | 7828
| 319 | 7823
| 320 | 7822
| 321 | 7828
| 322 | 7827
| 323 | 7823
| 324 | 7827
| 325 | 7828
| 326 | 7829
| 327 | 7831
| 328 | 7829
| 329 | 7826
| 330 | 7831
| 331 | 7834
| 332 | 7828
| 333 | 7832
| 334 | 7834
| 335 | 7825
| 336 | 7829
| 337 | 7832
| 338 | 7827
| 339 | 7831
| 340 | 7834
| 341 | 7829
| 342 | 7832
| 343 | 7836
| 344 | 7833
| 345 | 7834
| 346 | 7840
| 347 | 7840
| 348 | 7841
| 349 | 7839
| 350 | 7838
| 351 | 7836
| 352 | 7838
| 353 | 7841
| 354 | 7838
| 355 | 7842
| 356 | 7842
| 357 | 7836
| 358 | 7836
| 359 | 7839
| 360 | 7836
| 361 | 7841
| 362 | 7842
| 363 | 7834
| 364 | 7837
| 365 | 7838
| 366 | 7834
| 367 | 7839
| 368 | 7842
| 369 | 7835
| 370 | 7837
| 371 | 7838
| 372 | 7837
| 373 | 7840
| 374 | 7846
| 375 | 7841
| 376 | 7838
| 377 | 7843
| 378 | 7839
| 379 | 7838
| 380 | 7846
| 381 | 7846
| 382 | 7847
| 383 | 7851
| 384 | 7843
| 385 | 7841
| 386 | 7845
| 387 | 7846
| 388 | 7840
| 389 | 7844
| 390 | 7847
| 391 | 7841
| 392 | 7840
| 393 | 7841
| 394 | 7837
| 395 | 7839
| 396 | 7841
| 397 | 7835
| 398 | 7837
| 399 | 7842
| 400 | 7841
| 401 | 7839
| 402 | 7843
| 403 | 7839
| 404 | 7842
| 405 | 7846
| 406 | 7846
| 407 | 7845
| 408 | 7851
| 409 | 7850
| 410 | 7846
| 411 | 7850
| 412 | 7850
| 413 | 7849
| 414 | 7854
| 415 | 7853
| 416 | 7850
| 417 | 7854
| 418 | 7850
| 419 | 7844
| 420 | 7848
| 421 | 7849
| 422 | 7845
| 423 | 7851
| 424 | 7853
| 425 | 7845
| 426 | 7848
| 427 | 7851
| 428 | 7845
| 429 | 7848
| 430 | 7852
| 431 | 7848
| 432 | 7844
| 433 | 7849
| 434 | 7850
| 435 | 7850
| 436 | 7854
| 437 | 7853
| 438 | 7849
| 439 | 7855
| 440 | 7856
| 441 | 7856
| 442 | 7862
| 443 | 7859
| 444 | 7856
| 445 | 7859
| 446 | 7862
| 447 | 7859
| 448 | 7861
| 449 | 7860
| 450 | 7854
| 451 | 7858
| 452 | 7861
| 453 | 7857
| 454 | 7860
| 455 | 7861
| 456 | 7854
| 457 | 7858
| 458 | 7858
| 459 | 7855
| 460 | 7859
| 461 | 7863
| 462 | 7859
| 463 | 7863
| 464 | 7865
| 465 | 7860
| 466 | 7860
| 467 | 7865
| 468 | 7865
| 469 | 7867
| 470 | 7871
| 471 | 7870
| 472 | 7864
| 473 | 7868
| 474 | 7870
| 475 | 7866
| 476 | 7870
| 477 | 7871
| 478 | 7866
| 479 | 7868
| 480 | 7871
| 481 | 7869
| 482 | 7873
| 483 | 7874
| 484 | 7867
| 485 | 7868
| 486 | 7871
| 487 | 7868
| 488 | 7873
| 489 | 7877
| 490 | 7872
| 491 | 7872
| 492 | 7877
| 493 | 7873
| 494 | 7878
| 495 | 7885
| 496 | 7883
| 497 | 7881
| 498 | 7886
| 499 | 7884
| 500 | 7883
| 501 | 7886
| 502 | 7885
| 503 | 7885
| 504 | 7890
| 505 | 7892
| 506 | 7888
| 507 | 7892
| 508 | 7893
| 509 | 7886
| 510 | 7888
| 511 | 7888
| 512 | 7887
| 513 | 7889
| 514 | 7893
| 515 | 7888
| 516 | 7890
| 517 | 7889
| 518 | 7888
| 519 | 7891
| 520 | 7896
| 521 | 7892
| 522 | 7892
| 523 | 7897
| 524 | 7898
| 525 | 7899
| 526 | 7901
| 527 | 7899
| 528 | 7899
| 529 | 7905
| 530 | 7905
| 531 | 7908
| 532 | 7911
| 533 | 7907
| 534 | 7906
| 535 | 7910
| 536 | 7912
| 537 | 7913
| 538 | 7915
| 539 | 7913
| 540 | 7909
| 541 | 7913
| 542 | 7915
| 543 | 7912
| 544 | 7916
| 545 | 7917
| 546 | 7914
| 547 | 7916
| 548 | 7920
| 549 | 7917
| 550 | 7918
| 551 | 7921
| 552 | 7920
| 553 | 7922
| 554 | 7926
| 555 | 7924
| 556 | 7924
| 557 | 7930
| 558 | 7934
| 559 | 7936
| 560 | 7941
| 561 | 7937
| 562 | 7935
| 563 | 7940
| 564 | 7941
| 565 | 7941
| 566 | 7945
| 567 | 7946
| 568 | 7941
| 569 | 7946
| 570 | 7948
| 571 | 7945
| 572 | 7951
| 573 | 7952
| 574 | 7947
| 575 | 7950
| 576 | 7954
| 577 | 7952
| 578 | 7955
| 579 | 7960
| 580 | 7956
| 581 | 7958
| 582 | 7964
| 583 | 7960
| 584 | 7963
| 585 | 7968
| 586 | 7966
| 587 | 7969
| 588 | 7971
| 589 | 7976
| 590 | 7969
| 591 | 7973
| 592 | 7976
| 593 | 7976
| 594 | 7981
| 595 | 7982
| 596 | 7979
| 597 | 7983
| 598 | 7985
| 599 | 7981
| 600 | 7988
| 601 | 7992
| 602 | 7986
| 603 | 7989
| 604 | 7993
| 605 | 7990
| 606 | 7995
| 607 | 7999
| 608 | 7994
| 609 | 7997
| 610 | 8002
| 611 | 7999
| 612 | 8004
| 613 | 8008
| 614 | 8005
| 615 | 8006
| 616 | 8012
| 617 | 8013
| 618 | 8013
| 619 | 8021
| 620 | 8022
| 621 | 8022
| 622 | 8027
| 623 | 8025
| 624 | 8026
| 625 | 8031
| 626 | 8033
| 627 | 8031
| 628 | 8035
| 629 | 8038
| 630 | 8033
| 631 | 8034
| 632 | 8034
| 633 | 8033
| 634 | 8036
| 635 | 8042
| 636 | 8039
| 637 | 8041
| 638 | 8042
| 639 | 8043
| 640 | 8045
| 641 | 8053
| 642 | 8052
| 643 | 8054
| 644 | 8055
| 645 | 8055
| 646 | 8058
| 647 | 8067
| 648 | 8066
| 649 | 8067
| 650 | 8068
| 651 | 8072
| 652 | 8074
| 653 | 8076
| 654 | 8078
| 655 | 8078
| 656 | 8081
| 657 | 8082
| 658 | 8078
| 659 | 8083
| 660 | 8087
| 661 | 8086
| 662 | 8091
| 663 | 8091
| 664 | 8088
| 665 | 8091
| 666 | 8094
| 667 | 8091
| 668 | 8094
| 669 | 8101
| 670 | 8100
| 671 | 8102
| 672 | 8102
| 673 | 8102
| 674 | 8104
| 675 | 8112
| 676 | 8113
| 677 | 8112
| 678 | 8119
| 679 | 8121
| 680 | 8122
| 681 | 8128
| 682 | 8132
| 683 | 8127
| 684 | 8132
| 685 | 8135
| 686 | 8136
| 687 | 8142
| 688 | 8141
| 689 | 8137
| 690 | 8142
| 691 | 8143
| 692 | 8144
| 693 | 8147
| 694 | 8149
| 695 | 8147
| 696 | 8150
| 697 | 8155
| 698 | 8153
| 699 | 8158
| 700 | 8165
| 701 | 8164
| 702 | 8166
| 703 | 8168
| 704 | 8167
| 705 | 8169
| 706 | 8176
| 707 | 8176
| 708 | 8177
| 709 | 8183
| 710 | 8187
| 711 | 8186
| 712 | 8192
| 713 | 8195
| 714 | 8191
| 715 | 8196
| 716 | 8201
| 717 | 8198
| 718 | 8203
| 719 | 8207
| 720 | 8204
| 721 | 8208
| 722 | 8213
| 723 | 8209
| 724 | 8213
| 725 | 8216
| 726 | 8215
| 727 | 8220
| 728 | 8225
| 729 | 8222
| 730 | 8225
| 731 | 8228
| 732 | 8229
| 733 | 8234
| 734 | 8240
| 735 | 8238
| 736 | 8241
| 737 | 8247
| 738 | 8244
| 739 | 8247
| 740 | 8256
| 741 | 8258
| 742 | 8259
| 743 | 8263
| 744 | 8264
| 745 | 8261
| 746 | 8265
| 747 | 8269
| 748 | 8268
| 749 | 8274
| 750 | 8276
| 751 | 8273
| 752 | 8275
| 753 | 8277
| 754 | 8276
| 755 | 8279
| 756 | 8285
| 757 | 8283
| 758 | 8284
| 759 | 8291
| 760 | 8291
| 761 | 8292
| 762 | 8298
| 763 | 8296
| 764 | 8300
| 765 | 8306
| 766 | 8307
| 767 | 8310
| 768 | 8316
| 769 | 8317
| 770 | 8319
| 771 | 8324
| 772 | 8326
| 773 | 8327
| 774 | 8334
| 775 | 8335
| 776 | 8333
| 777 | 8339
| 778 | 8339
| 779 | 8338
| 780 | 8346
| 781 | 8348
| 782 | 8346
| 783 | 8350
| 784 | 8353
| 785 | 8350
| 786 | 8353
| 787 | 8354
| 788 | 8352
| 789 | 8356
| 790 | 8363
| 791 | 8363
| 792 | 8366
| 793 | 8372
| 794 | 8368
| 795 | 8370
| 796 | 8378
| 797 | 8383
| 798 | 8386
| 799 | 8390
| 800 | 8388
| 801 | 8391
| 802 | 8398
| 803 | 8401
| 804 | 8400
| 805 | 8406
| 806 | 8406
| 807 | 8405
| 808 | 8410
| 809 | 8414
| 810 | 8412
| 811 | 8416
| 812 | 8418
| 813 | 8418
| 814 | 8423
| 815 | 8425
| 816 | 8422
| 817 | 8427
| 818 | 8430
| 819 | 8430
| 820 | 8437
| 821 | 8443
| 822 | 8442
| 823 | 8441
| 824 | 8447
| 825 | 8448
| 826 | 8449
| 827 | 8456
| 828 | 8456
| 829 | 8459
| 830 | 8465
| 831 | 8468
| 832 | 8466
| 833 | 8471
| 834 | 8476
| 835 | 8475
| 836 | 8479
| 837 | 8486
| 838 | 8483
| 839 | 8487
| 840 | 8491
| 841 | 8489
| 842 | 8492
| 843 | 8498
| 844 | 8496
| 845 | 8500
| 846 | 8504
| 847 | 8503
| 848 | 8508
| 849 | 8513
| 850 | 8513
| 851 | 8512
| 852 | 8519
| 853 | 8519
| 854 | 8524
| 855 | 8530
| 856 | 8531
| 857 | 8534
| 858 | 8538
| 859 | 8541
| 860 | 8543
| 861 | 8550
| 862 | 8552
| 863 | 8552
| 864 | 8559
| 865 | 8560
| 866 | 8557
| 867 | 8559
| 868 | 8565
| 869 | 8565
| 870 | 8571
| 871 | 8577
| 872 | 8574
| 873 | 8573
| 874 | 8576
| 875 | 8573
| 876 | 8578
| 877 | 8585
| 878 | 8586
| 879 | 8586
| 880 | 8593
| 881 | 8593
| 882 | 8594
| 883 | 8602
| 884 | 8605
| 885 | 8608
| 886 | 8611
| 887 | 8613
| 888 | 8615
| 889 | 8622
| 890 | 8624
| 891 | 8626
| 892 | 8632
| 893 | 8632
| 894 | 8633
| 895 | 8639
| 896 | 8641
| 897 | 8641
| 898 | 8647
| 899 | 8652
| 900 | 8650
| 901 | 8654
| 902 | 8656
| 903 | 8654
| 904 | 8660
| 905 | 8663
| 906 | 8662
| 907 | 8662
| 908 | 8667
| 909 | 8667
| 910 | 8668
| 911 | 8675
| 912 | 8677
| 913 | 8679
| 914 | 8687
| 915 | 8689
| 916 | 8689
| 917 | 8696
| 918 | 8698
| 919 | 8700
| 920 | 8706
| 921 | 8712
| 922 | 8708
| 923 | 8714
| 924 | 8720
| 925 | 8722
| 926 | 8726
| 927 | 8727
| 928 | 8726
| 929 | 8732
| 930 | 8735
| 931 | 8734
| 932 | 8740
| 933 | 8743
| 934 | 8740
| 935 | 8744
| 936 | 8750
| 937 | 8750
| 938 | 8755
| 939 | 8762
| 940 | 8761
| 941 | 8764
| 942 | 8769
| 943 | 8767
| 944 | 8770
| 945 | 8775
| 946 | 8776
| 947 | 8778
| 948 | 8785
| 949 | 8787
| 950 | 8789
| 951 | 8796
| 952 | 8800
| 953 | 8800
| 954 | 8806
| 955 | 8810
| 956 | 8806
| 957 | 8811
| 958 | 8817
| 959 | 8815
| 960 | 8820
| 961 | 8825
| 962 | 8822
| 963 | 8828
| 964 | 8833
| 965 | 8831
| 966 | 8832
| 967 | 8839
| 968 | 8839
| 969 | 8844
| 970 | 8849
| 971 | 8848
| 972 | 8852
| 973 | 8856
| 974 | 8857
| 975 | 8861
| 976 | 8867
| 977 | 8869
| 978 | 8874
| 979 | 8880
| 980 | 8879
| 981 | 8880
| 982 | 8886
| 983 | 8888
| 984 | 8889
| 985 | 8895
| 986 | 8900
| 987 | 8896
| 988 | 8900
| 989 | 8904
| 990 | 8904
| 991 | 8908
| 992 | 8912
| 993 | 8911
| 994 | 8914
| 995 | 8916
| 996 | 8917
| 997 | 8922
| 998 | 8929
| 999 | 8930
| 1000 | 8933
| 1001 | 8935
| 1002 | 8937
| 1003 | 8940
| 1004 | 8947
| 1005 | 8946
| 1006 | 8950
| 1007 | 8959
| 1008 | 8962
| 1009 | 8963
| 1010 | 8970
| 1011 | 8971
| 1012 | 8973
| 1013 | 8977
| 1014 | 8978
| 1015 | 8980
| 1016 | 8987
| 1017 | 8991
| 1018 | 8991
| 1019 | 8996
| 1020 | 8999
| 1021 | 8998
| 1022 | 9003
| 1023 | 9006
| 1024 | 9004
| 1025 | 9004
| 1026 | 9009
| 1027 | 9006
| 1028 | 9011
| 1029 | 9019
| 1030 | 9021
| 1031 | 9024
| 1032 | 9028
| 1033 | 9030
| 1034 | 9032
| 1035 | 9039
| 1036 | 9041
| 1037 | 9043
| 1038 | 9050
| 1039 | 9053
| 1040 | 9053
| 1041 | 9061
| 1042 | 9065
| 1043 | 9068
| 1044 | 9073
| 1045 | 9075
| 1046 | 9075
| 1047 | 9079
| 1048 | 9083
| 1049 | 9084
| 1050 | 9091
| 1051 | 9090
| 1052 | 9089
| 1053 | 9092
| 1054 | 9098
| 1055 | 9098
| 1056 | 9104
| 1057 | 9110
| 1058 | 9108
| 1059 | 9112
| 1060 | 9115
| 1061 | 9115
| 1062 | 9121
| 1063 | 9127
| 1064 | 9127
| 1065 | 9130
| 1066 | 9135
| 1067 | 9133
| 1068 | 9133
| 1069 | 9141
| 1070 | 9146
| 1071 | 9148
| 1072 | 9155
| 1073 | 9159
| 1074 | 9159
| 1075 | 9163
| 1076 | 9169
| 1077 | 9168
| 1078 | 9173
| 1079 | 9177
| 1080 | 9174
| 1081 | 9179
| 1082 | 9184
| 1083 | 9184
| 1084 | 9189
| 1085 | 9193
| 1086 | 9190
| 1087 | 9195
| 1088 | 9200
| 1089 | 9199
| 1090 | 9205
| 1091 | 9211
| 1092 | 9210
| 1093 | 9215
| 1094 | 9221
| 1095 | 9222
| 1096 | 9227
| 1097 | 9235
| 1098 | 9235
| 1099 | 9235
| 1100 | 9242
| 1101 | 9246
| 1102 | 9250
| 1103 | 9254
| 1104 | 9253
| 1105 | 9252
| 1106 | 9258
| 1107 | 9262
| 1108 | 9261
| 1109 | 9267
| 1110 | 9272
| 1111 | 9272
| 1112 | 9273
| 1113 | 9277
| 1114 | 9278
| 1115 | 9282
| 1116 | 9288
| 1117 | 9289
| 1118 | 9292
| 1119 | 9295
| 1120 | 9294
| 1121 | 9301
| 1122 | 9309
| 1123 | 9310
| 1124 | 9316
| 1125 | 9321
| 1126 | 9320
| 1127 | 9325
| 1128 | 9330
| 1129 | 9332
| 1130 | 9336
| 1131 | 9340
| 1132 | 9343
| 1133 | 9343
| 1134 | 9350
| 1135 | 9355
| 1136 | 9358
| 1137 | 9362
| 1138 | 9365
| 1139 | 9364
| 1140 | 9370
| 1141 | 9373
| 1142 | 9371
| 1143 | 9375
| 1144 | 9378
| 1145 | 9376
| 1146 | 9380
| 1147 | 9386
| 1148 | 9385
| 1149 | 9389
| 1150 | 9395
| 1151 | 9397
| 1152 | 9400
| 1153 | 9405
| 1154 | 9408
| 1155 | 9411
| 1156 | 9419
| 1157 | 9422
| 1158 | 9423
| 1159 | 9430
| 1160 | 9432
| 1161 | 9436
| 1162 | 9443
| 1163 | 9444
| 1164 | 9444
| 1165 | 9450
| 1166 | 9454
| 1167 | 9456
| 1168 | 9462
| 1169 | 9463
| 1170 | 9462
| 1171 | 9468
| 1172 | 9471
| 1173 | 9470
| 1174 | 9476
| 1175 | 9480
| 1176 | 9481
| 1177 | 9486
| 1178 | 9490
| 1179 | 9490
| 1180 | 9491
| 1181 | 9496
| 1182 | 9496
| 1183 | 9503
| 1184 | 9510
| 1185 | 9511
| 1186 | 9513
| 1187 | 9518
| 1188 | 9520
| 1189 | 9522
| 1190 | 9529
| 1191 | 9532
| 1192 | 9532
| 1193 | 9539
| 1194 | 9545
| 1195 | 9543
| 1196 | 9548
| 1197 | 9552
| 1198 | 9550
| 1199 | 9558
| 1200 | 9563
| 1201 | 9561
| 1202 | 9561
| 1203 | 9568
| 1204 | 9569
| 1205 | 9574
| 1206 | 9580
| 1207 | 9579
| 1208 | 9582
| 1209 | 9586
| 1210 | 9585
| 1211 | 9591
| 1212 | 9596
| 1213 | 9596
| 1214 | 9601
| 1215 | 9609
| 1216 | 9611
| 1217 | 9615
| 1218 | 9620
| 1219 | 9623
| 1220 | 9625
| 1221 | 9632
| 1222 | 9632
| 1223 | 9632
| 1224 | 9638
| 1225 | 9640
| 1226 | 9641
| 1227 | 9648
| 1228 | 9652
| 1229 | 9650
| 1230 | 9655
| 1231 | 9662
| 1232 | 9661
| 1233 | 9662
| 1234 | 9669
| 1235 | 9668
| 1236 | 9671
| 1237 | 9678
| 1238 | 9678
| 1239 | 9681
| 1240 | 9687
| 1241 | 9687
| 1242 | 9690
| 1243 | 9695
| 1244 | 9698
| 1245 | 9703
| 1246 | 9709
| 1247 | 9710
| 1248 | 9714
| 1249 | 9719
| 1250 | 9723
| 1251 | 9727
| 1252 | 9731
| 1253 | 9732
| 1254 | 9733
| 1255 | 9741
| 1256 | 9745
| 1257 | 9747
| 1258 | 9752
| 1259 | 9756
| 1260 | 9753
| 1261 | 9755
| 1262 | 9761
| 1263 | 9761
| 1264 | 9765
| 1265 | 9767
| 1266 | 9767
| 1267 | 9768
| 1268 | 9774
| 1269 | 9775
| 1270 | 9778
| 1271 | 9786
| 1272 | 9789
| 1273 | 9794
| 1274 | 9798
| 1275 | 9800
| 1276 | 9799
| 1277 | 9807
| 1278 | 9813
| 1279 | 9818
| 1280 | 9823
| 1281 | 9822
| 1282 | 9823
| 1283 | 9830
| 1284 | 9835
| 1285 | 9836
| 1286 | 9842
| 1287 | 9843
| 1288 | 9843
| 1289 | 9848
| 1290 | 9853
| 1291 | 9850
| 1292 | 9855
| 1293 | 9858
| 1294 | 9858
| 1295 | 9865
| 1296 | 9870
| 1297 | 9869
| 1298 | 9871
| 1299 | 9876
| 1300 | 9876
| 1301 | 9881
| 1302 | 9887
| 1303 | 9886
| 1304 | 9891
| 1305 | 9896
| 1306 | 9894
| 1307 | 9897
| 1308 | 9904
| 1309 | 9909
| 1310 | 9910
| 1311 | 9918
| 1312 | 9922
| 1313 | 9922
| 1314 | 9926
| 1315 | 9933
| 1316 | 9933
| 1317 | 9938
| 1318 | 9943
| 1319 | 9940
| 1320 | 9945
| 1321 | 9950
| 1322 | 9949
| 1323 | 9954
| 1324 | 9959
| 1325 | 9957
| 1326 | 9963
| 1327 | 9968
| 1328 | 9967
| 1329 | 9971
| 1330 | 9975
| 1331 | 9977
| 1332 | 9982
| 1333 | 9987
| 1334 | 9989
| 1335 | 9993
| 1336 | 9998
| 1337 | 10000
| 1338 | 10003
| 1339 | 10010
| 1340 | 10011
| 1341 | 10013
| 1342 | 10020
| 1343 | 10021
| 1344 | 10025
| 1345 | 10032
| 1346 | 10034
| 1347 | 10030
| 1348 | 10033
| 1349 | 10040
| 1350 | 10040
| 1351 | 10047
| 1352 | 10051
| 1353 | 10050
| 1354 | 10052
| 1355 | 10056
| 1356 | 10056
| 1357 | 10060
| 1358 | 10067
| 1359 | 10070
| 1360 | 10072
| 1361 | 10076
| 1362 | 10077
| 1363 | 10080
| 1364 | 10089
| 1365 | 10093
| 1366 | 10096
| 1367 | 10100
| 1368 | 10101
| 1369 | 10104
| 1370 | 10111
| 1371 | 10113
| 1372 | 10116
| 1373 | 10123
| 1374 | 10126
| 1375 | 10128
| 1376 | 10134
| 1377 | 10138
| 1378 | 10140
| 1379 | 10145
| 1380 | 10147
| 1381 | 10144
| 1382 | 10149
| 1383 | 10153
| 1384 | 10153
| 1385 | 10156
| 1386 | 10160
| 1387 | 10162
| 1388 | 10165
| 1389 | 10167
| 1390 | 10169
| 1391 | 10173
| 1392 | 10180
| 1393 | 10182
| 1394 | 10186
| 1395 | 10192
| 1396 | 10195
| 1397 | 10198
| 1398 | 10204
| 1399 | 10210
| 1400 | 10212
| 1401 | 10219
| 1402 | 10219
| 1403 | 10221
| 1404 | 10228
| 1405 | 10231
| 1406 | 10231
| 1407 | 10237
| 1408 | 10241
| 1409 | 10241
| 1410 | 10248
| 1411 | 10251
| 1412 | 10250
| 1413 | 10253
| 1414 | 10260
| 1415 | 10260
| 1416 | 10267
| 1417 | 10271
| 1418 | 10270
| 1419 | 10271
| 1420 | 10275
| 1421 | 10276
| 1422 | 10281
| 1423 | 10288
| 1424 | 10289
| 1425 | 10293
| 1426 | 10296
| 1427 | 10299
| 1428 | 10301
| 1429 | 10308
| 1430 | 10312
| 1431 | 10316
| 1432 | 10321
| 1433 | 10325
| 1434 | 10324
| 1435 | 10332
| 1436 | 10334
| 1437 | 10334
| 1438 | 10341
| 1439 | 10346
| 1440 | 10346
| 1441 | 10351
| 1442 | 10354
| 1443 | 10354
| 1444 | 10360
| 1445 | 10364
| 1446 | 10362
| 1447 | 10368
| 1448 | 10372
| 1449 | 10372
| 1450 | 10378
| 1451 | 10385
| 1452 | 10385
| 1453 | 10391
| 1454 | 10398
| 1455 | 10397
| 1456 | 10401
| 1457 | 10408
| 1458 | 10408
| 1459 | 10412
| 1460 | 10417
| 1461 | 10421
| 1462 | 10423
| 1463 | 10429
| 1464 | 10431
| 1465 | 10433
| 1466 | 10439
| 1467 | 10442
| 1468 | 10441
| 1469 | 10446
| 1470 | 10453
| 1471 | 10452
| 1472 | 10457
| 1473 | 10462
| 1474 | 10462
| 1475 | 10463
| 1476 | 10472
| 1477 | 10473
| 1478 | 10476
| 1479 | 10479
| 1480 | 10480
| 1481 | 10487
| 1482 | 10495
| 1483 | 10497
| 1484 | 10502
| 1485 | 10505
| 1486 | 10506
| 1487 | 10509
| 1488 | 10516
| 1489 | 10520
| 1490 | 10525
| 1491 | 10530
| 1492 | 10533
| 1493 | 10534
| 1494 | 10540
| 1495 | 10545
| 1496 | 10548
| 1497 | 10552
| 1498 | 10554
| 1499 | 10553
| 1500 | 10558
| 1501 | 10564
| 1502 | 10563
| 1503 | 10568
| 1504 | 10571
| 1505 | 10570
| 1506 | 10575
| 1507 | 10577
| 1508 | 10578
| 1509 | 10582
| 1510 | 10589
| 1511 | 10590
| 1512 | 10594
| 1513 | 10600
| 1514 | 10602
| 1515 | 10606
| 1516 | 10613
| 1517 | 10617
| 1518 | 10618
| 1519 | 10626
| 1520 | 10628
| 1521 | 10631
| 1522 | 10640
| 1523 | 10641
| 1524 | 10640
| 1525 | 10647
| 1526 | 10653
| 1527 | 10655
| 1528 | 10660
| 1529 | 10662
| 1530 | 10659
| 1531 | 10664
| 1532 | 10670
| 1533 | 10669
| 1534 | 10675
| 1535 | 10679
| 1536 | 10679
| 1537 | 10683
| 1538 | 10685
| 1539 | 10685
| 1540 | 10688
| 1541 | 10693
| 1542 | 10693
| 1543 | 10700
| 1544 | 10708
| 1545 | 10708
| 1546 | 10711
| 1547 | 10717
| 1548 | 10723
| 1549 | 10725
| 1550 | 10732
| 1551 | 10734
| 1552 | 10734
| 1553 | 10738
| 1554 | 10744
| 1555 | 10746
| 1556 | 10753
| 1557 | 10758
| 1558 | 10755
| 1559 | 10756
| 1560 | 10763
| 1561 | 10763
| 1562 | 10770
| 1563 | 10774
| 1564 | 10772
| 1565 | 10775
| 1566 | 10779
| 1567 | 10781
| 1568 | 10785
| 1569 | 10790
| 1570 | 10790
| 1571 | 10795
| 1572 | 10803
| 1573 | 10802
| 1574 | 10807
| 1575 | 10811
| 1576 | 10812
| 1577 | 10816
| 1578 | 10823
| 1579 | 10827
| 1580 | 10828
| 1581 | 10834
| 1582 | 10837
| 1583 | 10839
| 1584 | 10843
| 1585 | 10846
| 1586 | 10845
| 1587 | 10850
| 1588 | 10856
| 1589 | 10856
| 1590 | 10862
| 1591 | 10867
| 1592 | 10865
| 1593 | 10868
| 1594 | 10870
| 1595 | 10872
| 1596 | 10876
| 1597 | 10883
| 1598 | 10885
| 1599 | 10888
| 1600 | 10892
| 1601 | 10893
| 1602 | 10896
| 1603 | 10904
| 1604 | 10907
| 1605 | 10911
| 1606 | 10915
| 1607 | 10918
| 1608 | 10919
| 1609 | 10926
| 1610 | 10929
| 1611 | 10930
| 1612 | 10938
| 1613 | 10941
| 1614 | 10944
| 1615 | 10950
| 1616 | 10950
| 1617 | 10950
| 1618 | 10955
| 1619 | 10958
| 1620 | 10959
| 1621 | 10965
| 1622 | 10966
| 1623 | 10964
| 1624 | 10967
| 1625 | 10972
| 1626 | 10971
| 1627 | 10975
| 1628 | 10981
| 1629 | 10982
| 1630 | 10986
| 1631 | 10990
| 1632 | 10990
| 1633 | 10992
| 1634 | 11001
| 1635 | 11006
| 1636 | 11009
| 1637 | 11014
| 1638 | 11013
| 1639 | 11018
| 1640 | 11023
| 1641 | 11027
| 1642 | 11027
| 1643 | 11033
| 1644 | 11038
| 1645 | 11039
| 1646 | 11044
| 1647 | 11046
| 1648 | 11045
| 1649 | 11049
| 1650 | 11054
| 1651 | 11055
| 1652 | 11060
| 1653 | 11063
| 1654 | 11060
| 1655 | 11063
| 1656 | 11069
| 1657 | 11069
| 1658 | 11073
| 1659 | 11078
| 1660 | 11077
| 1661 | 11079
| 1662 | 11085
| 1663 | 11077
| 1664 | 0
| 1665 | 0
| 1666 | 0
| 1667 | 0
| 1668 | 0
| 1669 | 0
| 1670 | 0
| 1671 | 0
| 1672 | 0
| 1673 | 0
| 1674 | 0
| 1675 | 0
| 1676 | 0
| 1677 | 0
| 1678 | 0
| 1679 | 0
| 9999 | 9999