## Hoja1
[11 empty] | Cu | 63.5 | Cp | 34.64%
[11 empty] | Fe | 55.8 | Bo | 63.34%
[11 empty] | S | 32
|  |  | Rec. Cp | 94.8%
|  |  | Rec. Bo | 73.58%
|  |  | Alimentación |  | Relave |  | Concentrado |  | ley Cu
tamaño |  | Porcentaje ret. | ley de Cp | ley de Bo | ley de Cp | ley de Bo | ley de Cp | ley de Bo | Conc. | Alim. | Rec
[micrones] |  | [%] | [%] | [%] | [%] | [%] | [%] | [%] | [%] | [%] | [%]
-425 | 300 | 5 | 2.1 | 0.5 | 0.2 | 0.2 | 43.01463 | 6.960204 | 19.30968 | 1.044173 | 82.07%
-300 | 212 | 10 | 2.3 | 0.3 | 0.1 | 0.15 | 49.67483 | 3.530102 | 19.44449 | 0.9867872 | 87.44%
-212 | 150 | 40 | 2.5 | 0.7 | 0.1 | 0.1 | 54.18163 | 13.62041 | 27.39649 | 1.309414 | 92.85%
-150 | 106 | 35 | 2 | 0.7 | 0.15 | 0.25 | 41.83793 | 10.39031 | 21.07451 | 1.136201 | 82.31%
-106 | 75 | 10 | 4 | 0.8 | 0.2 | 0.3 | 85.82925 | 11.56701 | 37.05954 | 1.892389 | 86.91%
-75 |  | 0
|  | ley especie | 2.435 | 0.66 | 0.1325 | 0.1825 | 52.01707 | 10.94249
|  | ley de Cu | 1.261562 |  | 0.1614885 |  | 24.95056
|  | Tonelaje | 1000 |  | 955.6226 |  | 44.37736