## Cinetica
Tabla 1 Resultados Cinética de Flotación
Tiempo | Peso | Ley | Finos | Rec (i) | Rec Acumu | Peso Acumu | Finos Acumu | Ley Acumu
[min] | [g] | [%] | [g] | [%] | [%] | [g] | [g] | [%]
1 | 82 | 14.6 | 11.972 | 47.01469 | 47.01469 | 82 | 11.972 | 14.6
2 | 39.2 | 11.3 | 4.4296 | 17.39528 | 64.40997 | 121.2 | 16.4016 | 13.53267
4 | 46 | 8.51 | 3.9146 | 15.37285 | 79.78282 | 167.2 | 20.3162 | 12.15084
8 | 54.2 | 3.31 | 1.79402 | 7.045214 | 86.82803 | 221.4 | 22.11022 | 9.986549
16 | 65.3 | 1.22 | 0.79666 | 3.128527 | 89.95656 | 286.7 | 22.90688 | 7.989843
Relave | 1705 | 0.15 | 2.5575 | 10.04344 | 100 | 1991.7 | 25.46438 | 1.278525
Alimentacion | 1991.7 |  | 25.46438
Tabla 2 Resultados de Solver |  |  |  |  | Tabla 3 Iteracion 1
| Rinfinito [%] | 89.95656 |  |  |  | Rinfinito [%] | 90 |  | Pto Partida
| k | 0.657069 |  |  |  | k | 1.5 |  | 56.88
Tiempo | R^ | (Racumu-Ri)^2 |  |  | Tiempo | R^ | (Racumu-Ri)^2
[min] | [%] | error |  |  | [min] | [%] | error
1 | 43.32592 | 0.001360706 |  |  | 1 | 69.91829 | 0.05245746
2 | 65.78471 | 0.0001889894 |  |  | 2 | 85.51916 | 0.0445598
4 | 83.46144 | 0.001353226 |  |  | 4 | 89.77691 | 0.009988192
8 | 89.48759 | 0.0007073265 |  |  | 8 | 89.99945 | 0.001005787
16 | 89.95411 | 5.977222e-10 |  |  | 16 | 90 | 1.887127e-07
| Suma | 0.003610249 |  |  |  | Suma | 0.1080114
Tabla 4 Iteracion 2
Tiempo | R^ | Rec Acumu |  |  |  | Rinfinito [%] | 90
[min] | [%] | [%] |  |  |  | k | 1
0 | 0 | 0 |  |  | Tiempo | R^ | (Racumu-Ri)^2
1 | 43.32592 | 47.01469 |  |  | [min] | [%] | error
2 | 65.78471 | 64.40997 |  |  | 1 | 56.89085 | 0.009753849
4 | 83.46144 | 79.78282 |  |  | 2 | 77.81982 | 0.01798241
8 | 89.48759 | 86.82803 |  |  | 4 | 88.35159 | 0.007342389
16 | 89.95411 | 89.95656 |  |  | 8 | 89.96981 | 0.0009870759
[5 empty] | 16 | 89.99999 | 1.886247e-07
[6 empty] | Suma | 0.03606592
Tabla 5 Iteracion 2
[6 empty] | Rinfinito [%] | 90
[6 empty] | k | 0.7
[5 empty] | Tiempo | R^ | (Racumu-Ri)^2
[5 empty] | [min] | [%] | error
[5 empty] | 1 | 45.30732 | 0.0002915112
[5 empty] | 2 | 67.80627 | 0.001153486
[5 empty] | 4 | 84.52709 | 0.002250816
[5 empty] | 8 | 89.66719 | 0.0008060831
[5 empty] | 16 | 89.99877 | 1.781718e-07
[6 empty] | Suma | 0.004502074

## Recuperación (2)
Punto de Partida
K
Aproximación R∞