## Cinetica
Tabla 1 Resultados Cinética de Flotación
Tiempo | Peso | Ley | Finos | Rec (i) | Rec Acumu | Peso Acumu | Finos Acumu | Ley Acumu
[min] | [g] | [%] | [g] | [%] | [%] | [g] | [g] | [%]
1 | 80 | 23.5 | 18.8 | 73.49492 | 73.49492 | 80 | 18.8 | 23.5
2 | 30 | 10.8 | 3.24 | 12.66615 | 86.16106 | 110 | 22.04 | 20.03636
4 | 40 | 3 | 1.2 | 4.691165 | 90.85223 | 150 | 23.24 | 15.49333
8 | 20 | 1.6 | 0.32 | 1.250977 | 92.10321 | 170 | 23.56 | 13.85882
16 | 20 | 1 | 0.2 | 0.7818608 | 92.88507 | 190 | 23.76 | 12.50526
Relave | 910 | 0.2 | 1.82 | 7.114934 | 100 | 1100 | 25.58 | 2.325455
Alimentacion | 1100 |  | 25.58
Tabla 2 Resultados de Solver |  |  |  |  | Tabla 3 Iteracion 1 |  |  |  | Tabla 5 Numero de Celdas
| Rinfinito [%] | 96.12632 |  |  |  | Rinfinito [%] | 93 |  | Gs | t/d | 40000
| k | 1 |  |  |  | k | 1 |  | Cp | % | 35
Tiempo | R^ | (Racumu-Ri)^2 |  |  | Tiempo | R^ | (Racumu-Ri)^2 |  | Densidad mineral | t/m3 | 2.8
[min] | [%] | error |  |  | [min] | [%] | error |  | Densidad pulpa | t/m3 | 1.290323
1 | 60.76342 | 0.01620909 |  |  | 1 | 58.78721 | 0.02163166 |  | Qt | m3/d | 88571.43
2 | 83.11704 | 0.0009266088 |  |  | 2 | 80.41382 | 0.003303082 |  |  | m3/min | 61.50794
4 | 94.36571 | 0.001234453 |  |  | 4 | 91.29665 | 1.975067e-05 |  | Volumen Celda | m3 | 42
8 | 96.09407 | 0.001592703 |  |  | 8 | 92.9688 | 7.49257e-05 |  | Holdup | % | 15 | Supuesto
16 | 96.12631 | 0.001050566 |  |  | 16 | 92.99999 | 1.320731e-06 |  | Mecanismo | % | 10 | Supuesto
| Suma | 0.02101343 |  |  |  | Suma | 0.02503074 |  | t | min | 0.5223716
[9 empty] | Recuperacion esperada | % | 90
[5 empty] | Tabla 4 Iteracion 2 |  |  |  | Rinfinito | % | 93
[6 empty] | Rinfinito [%] | 93 |  | k | min-1 | 1
[6 empty] | k | 0.9 |  | Numero de Celdas |  | 9
[5 empty] | Tiempo | R^ | (Racumu-Ri)^2
[5 empty] | [min] | [%] | error
[5 empty] | 1 | 55.18902 | 0.03351058
[5 empty] | 2 | 77.6272 | 0.007282677
[5 empty] | 4 | 90.45889 | 1.54712e-05
[5 empty] | 8 | 92.93057 | 6.845277e-05
[5 empty] | 16 | 92.99995 | 1.319781e-06
[6 empty] | Suma | 0.0408785