## it 1
datos generales |  |  |  | datos barrido
Gs1 = | 85 | tph |  | dens pulpa = | 1.2 | t/m3
Lc1 = | 16 | % |  | Cp = | 25 | %
Lc3 = | 31 | % |  | Holdup = | 20 | %
|  |  |  | K cpy = | 0.1 | min-1
datos columna |  |  |  | R inf cpy = | 82 | %
CL = | 4 | t/h/m2 |  | K ganga = | 0.005 | min-1
AU = | 8 | t/h/m2 |  | R inf ganga = | 10 | %
R col = | 76 | %
Celdas
|  |  |  | OK-38 | 38 | m3
|  |  |  | OK-16 | 16 | m3
|  |  |  | OK-8 | 8 | m3
|  |  |  | OK-3 | 3 | m3
Calculo columnas |  |  | Calculo barrido
Gc6 = | 0 | tph | Ga4 = | 51.65806 | tph | Ga4 cpy = | 9.433526
Ga1 = | 85 | tph | Ga4 pulpa = | 206.6323 | tph
Lc6 = | 0 | % | Qa4 pulpa = | 172.1935 | m3/h
La1 = | 16 | % | R cpy = | 80 | supuesto
Gc3 = | 33.34194 | tph | La4 cu = | 6.318471 | %
A (CL) = | 8.335484 | m2
A (AU) = | 10.625 | m2 | Celdas | volumen | vol real | T (min) | N celdas | N celdas | Rec cpy | Rec ganga
A f = | 12 | m2 | OK-38 | 38 | 30.4 | 10.59273 | 5.140938 | 6 | 80.9247 | 2.66298
Gr4 = | 51.65806 | tph | OK-16 | 16 | 12.8 | 4.460097 | 10.06912 | 11 | 80.58117 | 2.154227
Lr4 cu = | 6.318471 | % | OK-8 | 8 | 6.4 | 2.230049 | 18.44696 | 19 | 80.21072 | 1.899686
|  |  | OK-3 | 3 | 2.4 | 0.8362683 | 46.2384 | 47 | 80.11867 | 1.780809
|  |  | N celdas = | 6
|  |  | R cpy = | 80.9247 | %
|  |  | R ganga = | 2.66298 | %
|  |  | Balance finos | (Gc = Gc cpy + Gc ganga)
|  |  | La4 cpy = | 18.26148 | %
|  |  | Gc6 cpy = | 7.634053 | tph
|  |  | L4 ganga= | 81.73852 | %
|  |  | Gc6 ganga = | 1.124431 | tph |  | Diferencia
|  |  | Gc6 = | 8.758483 | tph |  | Gs6 | 100 | %
|  |  | Lc6 cu = | 30.15799 | % |  | lc6 | 100 | %
|  |  | Gr5 = | 42.89958 | tph

## it 2
datos generales |  |  |  | datos barrido
Gsr = | 85 | tph |  | dens pulpa = | 1.2 | t/m3
Lcr = | 16 | % |  | Cp = | 25 | %
Lcf = | 31 | % |  | Holdup = | 20 | %
|  |  |  | K cpy = | 0.1 | min-1
datos columna |  |  |  | R inf cpy = | 82 | %
CL = | 4 | t/h/m2 |  | K ganga = | 0.005 | min-1
AU = | 8 | t/h/m2 |  | R inf ganga = | 10 | %
R col = | 76 | %
Celdas
|  |  |  | OK-38 | 38 | m3
|  |  |  | OK-16 | 16 | m3
|  |  |  | OK-8 | 8 | m3
|  |  |  | OK-3 | 3 | m3
Calculo columnas |  |  | Calculo barrido
Gc6 = | 8.758483 | tph | Ga4 = | 56.98096 | tph
Ga1 = | 93.75848 | tph | Ga4 pulpa = | 227.9238 | tph
Lc6 = | 30.15799 | % | Qa4 pulpa = | 189.9365 | m3/h
La1 = | 17.20958 | % | R cpy = | 80 | supuesto
Gc3 = | 36.77752 | tph | La4 cu = | 3.859128 | %
A (CL) = | 9.19438 | m2
A (AU) = | 11.71981 | m2 | Celdas | volumen | vol real | T (min) | N celdas | Rec cpy | Rec ganga
A f = | 12 | m2 | OK-38 | 38 | 30.4 | 9.603207 | 6 | 80.55506 | 2.452686
Gr4 = | 56.98096 | tph | OK-16 | 16 | 12.8 | 4.043456 | 11 | 80.04296 | 1.976191
Lr4 cu = | 3.859128 | % | OK-8 | 8 | 6.4 | 2.021728 | 21 | 80.28403 | 1.904006
|  |  | OK-3 | 3 | 2.4 | 0.758148 | 51 | 80.02667 | 1.754869
|  |  | N celdas = | 6
|  |  | R cpy = | 80.55506 | %
|  |  | R ganga = | 2.452686 | %
|  |  | Balance finos | (Gc = Gc cpy + Gc ganga)
|  |  | La4 cpy = | 11.15355 | %
|  |  | Gc6 cpy = | 5.119596 | tph
|  |  | L4 ganga= | 88.84645 | %
|  |  | Gc6 ganga = | 1.241686 | tph |  | Diferencia
|  |  | Gc6 = | 6.361282 | tph |  | Gs6 | 37.68425 | %
|  |  | Lc6 cu = | 27.84628 | % |  | lc6 | 8.301678 | %
|  |  | Gr5 = | 50.61968 | tph

## it3
datos generales |  |  |  | datos barrido
Gsr = | 85 | tph |  | dens pulpa = | 1.2 | t/m3
Lcr = | 16 | % |  | Cp = | 25 | %
Lcf = | 31 | % |  | Holdup = | 20 | %
|  |  |  | K cpy = | 0.1 | min-1
datos columna |  |  |  | R inf cpy = | 82 | %
CL = | 4 | t/h/m2 |  | K ganga = | 0.005 | min-1
AU = | 8 | t/h/m2 |  | R inf ganga = | 10 | %
R col = | 76 | %
Celdas
|  |  |  | OK-38 | 38 | m3
|  |  |  | OK-16 | 16 | m3
|  |  |  | OK-8 | 8 | m3
|  |  |  | OK-3 | 3 | m3
Calculo columnas |  |  | Calculo barrido
Gc6 = | 6.361282 | tph | Ga4 = | 55.52408 | tph
Ga1 = | 91.36128 | tph | Ga4 pulpa = | 222.0963 | tph
Lc6 = | 27.84628 | % | Qa4 pulpa = | 185.0803 | m3/h
La1 = | 16.77114 | % | R cpy = | 80 | supuesto
Gc3 = | 35.8372 | tph | La4 cu = | 4.485384 | %
A (CL) = | 8.9593 | m2
A (AU) = | 11.42016 | m2 | Celdas | volumen | vol real | T (min) | N celdas | Rec cpy | Rec ganga
A f = | 12 | m2 | OK-38 | 38 | 30.4 | 9.855183 | 6 | 80.66165 | 2.506896
Gr4 = | 55.52408 | tph | OK-16 | 16 | 12.8 | 4.149551 | 11 | 80.19846 | 2.021941
Lr4 cu = | 4.485384 | % | OK-8 | 8 | 6.4 | 2.074775 | 20 | 80.111 | 1.864995
|  |  | OK-3 | 3 | 2.4 | 0.7780408 | 50 | 80.06437 | 1.764515
|  |  | N celdas = | 6
|  |  | R cpy = | 80.66165 | %
|  |  | R ganga = | 2.506896 | %
|  |  | Balance finos | (Gc = Gc cpy + Gc ganga)
|  |  | La4 cpy = | 12.96354 | %
|  |  | Gc6 cpy = | 5.805932 | tph
|  |  | L4 ganga= | 87.03646 | %
|  |  | Gc6 ganga = | 1.211487 | tph |  | Diferencia
|  |  | Gc6 = | 7.01742 | tph |  | Gs6 | 9.350129 | %
|  |  | Lc6 cu = | 28.62666 | % |  | lc6 | 2.726055 | %
|  |  | Gr5 = | 48.50666 | tph

## it4
datos generales |  |  |  | datos barrido
Gsr = | 85 | tph |  | dens pulpa = | 1.2 | t/m3
Lcr = | 16 | % |  | Cp = | 25 | %
Lcf = | 31 | % |  | Holdup = | 20 | %
|  |  |  | K cpy = | 0.1 | min-1
datos columna |  |  |  | R inf cpy = | 82 | %
CL = | 4 | t/h/m2 |  | K ganga = | 0.005 | min-1
AU = | 8 | t/h/m2 |  | R inf ganga = | 10 | %
R col = | 76 | %
Celdas
|  |  |  | OK-38 | 38 | m3
|  |  |  | OK-16 | 16 | m3
|  |  |  | OK-8 | 8 | m3
|  |  |  | OK-3 | 3 | m3
Calculo columnas |  |  | Calculo barrido
Gc6 = | 7.01742 | tph | Ga4 = | 55.92284 | tph
Ga1 = | 92.01742 | tph | Ga4 pulpa = | 223.6914 | tph
Lc6 = | 28.62666 | % | Qa4 pulpa = | 186.4095 | m3/h
La1 = | 16.8947 | % | R cpy = | 80 | supuesto
Gc3 = | 36.09457 | tph | La4 cu = | 4.310728 | %
A (CL) = | 9.023644 | m2
A (AU) = | 11.50218 | m2 | Celdas | volumen | vol real | T (min) | N celdas | Rec cpy | Rec ganga
A f = | 12 | m2 | OK-38 | 38 | 30.4 | 9.78491 | 6 | 80.63287 | 2.491823
Gr4 = | 55.92284 | tph | OK-16 | 16 | 12.8 | 4.119962 | 11 | 80.15649 | 2.009211
Lr4 cu = | 4.310728 | % | OK-8 | 8 | 6.4 | 2.059981 | 20 | 80.06411 | 1.853074
|  |  | OK-3 | 3 | 2.4 | 0.7724929 | 50 | 80.01389 | 1.753129
|  |  | N celdas = | 6
|  |  | R cpy = | 80.63287 | %
|  |  | R ganga = | 2.491823 | %
|  |  | Balance finos | (Gc = Gc cpy + Gc ganga)
|  |  | La4 cpy = | 12.45875 | %
|  |  | Gc6 cpy = | 5.617925 | tph
|  |  | L4 ganga= | 87.54125 | %
|  |  | Gc6 ganga = | 1.219886 | tph |  | Diferencia
|  |  | Gc6 = | 6.83781 | tph |  | Gs6 | 2.626709 | %
|  |  | Lc6 cu = | 28.42726 | % |  | lc6 | 0.7014367 | %
|  |  | Gr5 = | 49.08503 | tph

## it5
datos generales |  |  |  | datos barrido
Gsr = | 85 | tph |  | dens pulpa = | 1.2 | t/m3
Lcr = | 16 | % |  | Cp = | 25 | %
Lcf = | 31 | % |  | Holdup = | 20 | %
|  |  |  | K cpy = | 0.1 | min-1
datos columna |  |  |  | R inf cpy = | 82 | %
CL = | 4 | t/h/m2 |  | K ganga = | 0.005 | min-1
AU = | 8 | t/h/m2 |  | R inf ganga = | 10 | %
R col = | 76 | %
Celdas
|  |  |  | OK-38 | 38 | m3
|  |  |  | OK-16 | 16 | m3
|  |  |  | OK-8 | 8 | m3
|  |  |  | OK-3 | 3 | m3
Calculo columnas |  |  | Calculo barrido
Gc6 = | 6.83781 | tph | Ga4 = | 55.81369 | tph
Ga1 = | 91.83781 | tph | Ga4 pulpa = | 223.2548 | tph
Lc6 = | 28.42726 | % | Qa4 pulpa = | 186.0456 | m3/h
La1 = | 16.86116 | % | R cpy = | 80 | supuesto
Gc3 = | 36.02412 | tph | La4 cu = | 4.35829 | %
A (CL) = | 9.00603 | m2
A (AU) = | 11.47973 | m2 | Celdas | volumen | vol real | T (min) | N celdas | Rec cpy | Rec ganga
A f = | 12 | m2 | OK-38 | 38 | 30.4 | 9.804047 | 6 | 80.64078 | 2.495931
Gr4 = | 55.81369 | tph | OK-16 | 16 | 12.8 | 4.12802 | 11 | 80.16802 | 2.01268
Lr4 cu = | 4.35829 | % | OK-8 | 8 | 6.4 | 2.06401 | 20 | 80.077 | 1.856322
|  |  | OK-3 | 3 | 2.4 | 0.7740037 | 50 | 80.02777 | 1.756231
|  |  | N celdas = | 6
|  |  | R cpy = | 80.64078 | %
|  |  | R ganga = | 2.495931 | %
|  |  | Balance finos | (Gc = Gc cpy + Gc ganga)
|  |  | La4 cpy = | 12.59621 | %
|  |  | Gc6 cpy = | 5.669378 | tph
|  |  | L4 ganga= | 87.40379 | %
|  |  | Gc6 ganga = | 1.217597 | tph |  | Diferencia
|  |  | Gc6 = | 6.886975 | tph |  | Gs6 | 0.7138811 | %
|  |  | Lc6 cu = | 28.48282 | % |  | lc6 | 0.1950829 | %
|  |  | Gr5 = | 48.92671 | tph

## It6
datos generales |  |  |  | datos barrido
Gsr = | 85 | tph |  | dens pulpa = | 1.2 | t/m3
Lcr = | 16 | % |  | Cp = | 25 | %
Lcf = | 31 | % |  | Holdup = | 20 | %
|  |  |  | K cpy = | 0.1 | min-1
datos columna |  |  |  | R inf cpy = | 82 | %
CL = | 4 | t/h/m2 |  | K ganga = | 0.005 | min-1
AU = | 8 | t/h/m2 |  | R inf ganga = | 10 | %
R col = | 76 | %
Celdas
|  |  |  | OK-38 | 38 | m3
|  |  |  | OK-16 | 16 | m3
|  |  |  | OK-8 | 8 | m3
|  |  |  | OK-3 | 3 | m3
Calculo columnas |  |  | Calculo barrido
Gc6 = | 6.886975 | tph | Ga4 = | 55.84357 | tph
Ga1 = | 91.88698 | tph | Ga4 pulpa = | 223.3743 | tph
Lc6 = | 28.48282 | % | Qa4 pulpa = | 186.1452 | m3/h
La1 = | 16.87036 | % | R cpy = | 80 | supuesto
Gc3 = | 36.04341 | tph | La4 cu = | 4.345252 | %
A (CL) = | 9.010852 | m2
A (AU) = | 11.48587 | m2 | Celdas | volumen | vol real | T (min) | N celdas | Rec cpy | Rec ganga
A f = | 12 | m2 | OK-38 | 38 | 30.4 | 9.798801 | 6 | 80.63862 | 2.494805
Gr4 = | 55.84357 | tph | OK-16 | 16 | 12.8 | 4.125811 | 11 | 80.16487 | 2.011729
Lr4 cu = | 4.345252 | % | OK-8 | 8 | 6.4 | 2.062905 | 20 | 80.07347 | 1.855432
|  |  | OK-3 | 3 | 2.4 | 0.7735895 | 50 | 80.02397 | 1.755381
|  |  | N celdas = | 6
|  |  | R cpy = | 80.63862 | %
|  |  | R ganga = | 2.494805 | %
|  |  | Balance finos | (Gc = Gc cpy + Gc ganga)
|  |  | La4 cpy = | 12.55853 | %
|  |  | Gc6 cpy = | 5.655293 | tph
|  |  | L4 ganga= | 87.44147 | %
|  |  | Gc6 ganga = | 1.218224 | tph |  | Diferencia
|  |  | Gc6 = | 6.873517 | tph |  | Gs6 | 0.1957958 | %
|  |  | Lc6 cu = | 28.46769 | % |  | lc6 | 0.05316486 | %
|  |  | Gr5 = | 48.97005 | tph

## Final
datos generales |  |  |  | datos barrido
Gsr = | 85 | tph |  | dens pulpa = | 1.2 | t/m3
Lcr = | 16 | % |  | Cp = | 25 | %
Lcf = | 31 | % |  | Holdup = | 20 | %
|  |  |  | K cpy = | 0.1 | min-1
datos columna |  |  |  | R inf cpy = | 82 | %
CL = | 4 | t/h/m2 |  | K ganga = | 0.005 | min-1
AU = | 8 | t/h/m2 |  | R inf ganga = | 10 | %
R col = | 76 | %
Celdas
|  |  |  | OK-38 | 38 | m3
|  |  |  | OK-16 | 16 | m3
|  |  |  | OK-8 | 8 | m3
|  |  |  | OK-3 | 3 | m3
Calculo columnas |  |  | Calculo barrido
Gc6 = | 6.873517 | tph | Ga4 = | 55.83539 | tph
Ga1 = | 91.87352 | tph | Ga4 pulpa = | 223.3416 | tph
Lc6 = | 28.46769 | % | Qa4 pulpa = | 186.118 | m3/h
La1 = | 16.86784 | % | R cpy = | 80 | supuesto
Gc3 = | 36.03813 | tph | La4 cu = | 4.34882 | %
A (CL) = | 9.009532 | m2
A (AU) = | 11.48419 | m2 | Celdas | volumen | vol real | T (min) | N celdas | Rec cpy | Rec ganga
A f = | 12 | m2 | OK-38 | 38 | 30.4 | 9.800236 | 6 | 80.63921 | 2.495113
Gr4 = | 55.83539 | tph | OK-16 | 16 | 12.8 | 4.126415 | 11 | 80.16573 | 2.011989
Lr4 cu = | 4.34882 | % | OK-8 | 8 | 6.4 | 2.063208 | 20 | 80.07444 | 1.855676
|  |  | OK-3 | 3 | 2.4 | 0.7737029 | 50 | 80.02501 | 1.755613
|  |  | N celdas = | 6
|  |  | R cpy = | 80.63921 | %
|  |  | R ganga = | 2.495113 | %
|  |  | Balance finos | (Gc = Gc cpy + Gc ganga)
|  |  | La4 cpy = | 12.56884 | %
|  |  | Gc6 cpy = | 5.659148 | tph
|  |  | L4 ganga= | 87.43116 | %
|  |  | Gc6 ganga = | 1.218053 | tph |  | Diferencia
|  |  | Gc6 = | 6.877201 | tph |  | Gs6 | 0.05356709 | %
|  |  | Lc6 cu = | 28.47184 | % |  | lc6 | 0.01457055 | %
|  |  | Gr5 = | 48.95819 | tph