## 14.00 Suelta 0,5 kgcm2
Ensayo Triaxial CIU (ASTM D2850-70)
Muestra: | Suelto sc= 0,5 [kg/cm2]
Ds | [cm] | 5.04 | Hm | [cm] | 10.04 | s3' | [kg/cm2] | 0.5
Dm | [cm] | 5.04 | Peso | [g] |  | Veloc. Def. | [%/min]
Di | [cm] | 5.04 | winicial | [%] | 5
|  |  | wfinal | [%]
BP | P.Cam |  | P.de Poros | u+Du | Ds3 | Du | B=Du/Ds3
| s3 | s3+Ds3 | u
[kg/cm2] | [kg/cm2] | [kg/cm2] | [kg/cm2] | [kg/cm2] | [kg/cm2] | [kg/cm2]
2 | 2.1 | 2.5 | 2 | 2.38 | 0.4 | 0.38 | 0.95
Consolidación |  |  |  | Corte
Tiempo | Volumen | Pres. Poros |  | Deform. | Anillo | Volumen
[min] | [cm3] | [kg/cm2] |  | 0,01mm | Carga kN | [cm3]
0 | 20 |  |  | 0 | 0.125 | 16.9
0.1 |  |  |  | 10 | 0.145 | 16.9
0.25 |  |  |  | 20 | 0.15 | 16.85
0.5 |  |  |  | 30 | 0.215 | 16.8
1 | 18.6 |  |  | 40 | 0.25 | 16.7
2.25 |  |  |  | 50 | 0.285 | 16.65
4 |  |  |  | 60 | 0.302 | 16.6
6.25 |  |  |  | 70 | 0.31 | 16.55
9 | 18.5 |  |  | 80 | 0.317 | 16.52
12.25 |  |  |  | 90 | 0.323 | 16.49
16 |  |  |  | 100 | 0.327 | 16.45
20.25 |  |  |  | 150 | 0.343 | 16.3
25 |  |  |  | 200 | 0.356 | 16.15
40 |  |  |  | 250 | 0.363 | 16
60 |  |  |  | 300 | 0.37 | 15.9
90 |  |  |  | 350 | 0.377 | 15.75
120 |  |  |  | 400 | 0.383 | 15.6
180 |  |  |  | 450 | 0.385 | 15.55
480 |  |  |  | 500 | 0.385 | 15.45
1440 |  |  |  | 600 | 0.392 | 15.28
D |  |  |  | 700 | 0.398 | 15.2
|  |  |  | 800 | 0.405 | 15.1
Anillo N°: |  |  |  | 900 | 0.41 | 14.95
|  |  |  | 1000 | 0.41 | 14.88
Calibración: |  | Carga : esta en kN |  | 1100 | 0.41 | 14.85
|  |  |  | 1200 | 0.413 | 14.85
Fecha: |  | 2007-05-07 |  | 1300 | 0.418 | 14.85
|  |  |  | 1400 | 0.42 | 14.85
Grupo: |  |  |  | 1500 | 0.42 | 14.85
|  |  |  | 1600 | 0.415 | 14.85
|  |  |  | 1700 | 0.417 | 14.85
|  |  |  | 1800 | 0.415 | 14.85
|  |  |  | 1900 | 0.41 | 14.85
2000
2100
2200
2300
2400
2500
2600
2700
2800
2900
3000
UNIVERSIDAD DE CHILE
Facultada de Ciencias Físicas y Matemáticas
Departamento de Ing. Civil

## 14.00 Suelta 2 kgcm2
Ensayo Triaxial (ASTM D2850-70)
Muestra: | Suelta sc= 2 [kg/cm2] |  | DR = 15%
Ds | [cm] | 5.04 | Hm | [cm] | 10.04 | s3' | [kg/cm2] | 2
Dm | [cm] | 5.04 | Peso | [g] |  | Veloc. Def. | [%/min]
Di | [cm] | 5.04 | winicial | [%] | 5
|  |  | wfinal | [%]
BP | P.Cam |  | P.de Poros | u+Du | Ds3 | Du | B=Du/Ds3
| s3 | s3+Ds3 | u
[kg/cm2] | [kg/cm2] | [kg/cm2] | [kg/cm2] | [kg/cm2] | [kg/cm2] | [kg/cm2]
2 | 2.1 | 4 | 2 | 3.81 | 1.9 | 1.81 | 0.9526316
Consolidación |  |  |  | Corte
Tiempo | Volumen | Pres. Poros |  | Deform. | Anillo | Volumen
[min] | [cm3] | [kg/cm2] |  | 0,01mm | Carga volt | [cm3]
0 | 17 |  |  | 0 | 0.043 | 10
0.1 | 12.5 |  |  | 10 | 0.06 | 9.8
0.15 | 12 |  |  | 20 | 0.069 | 9.7
0.3 | 11.7 |  |  | 30 | 0.075 | 9.6
1 | 11.7 |  |  | 40 | 0.08 | 9.4
2.15 | 11.7 |  |  | 50 | 0.086 | 9.3
4 | 11.7 |  |  | 60 | 0.091 | 9.2
6.25 |  |  |  | 70 | 0.096 | 9
9 |  |  |  | 80 | 0.101 | 8.95
12.25 |  |  |  | 90 | 0.105 | 8.8
16 |  |  |  | 100 | 0.109 | 8.6
20.25 |  |  |  | 150 | 0.128 | 8.1
25 |  |  |  | 200 | 0.144 | 7.6
40 |  |  |  | 250 | 0.157 | 7.2
60 |  |  |  | 300 | 0.168 | 6.8
90 |  |  |  | 350 | 0.178 | 6.5
120 |  |  |  | 400 | 0.186 | 6.15
180 |  |  |  | 450 | 0.192 | 5.9
480 |  |  |  | 500 | 0.198 | 5.6
1440 |  |  |  | 600 | 0.209 | 5.25
D |  |  |  | 700 | 0.218 | 4.9
|  |  |  | 800 | 0.226 | 4.6
Anillo N°: |  |  |  | 900 | 0.223 | 4.4
|  |  |  | 1000 | 0.239 | 4.2
Calibración: |  | Carga : 509,08 [kgf/volt] |  | 1100 | 0.244 | 4.1
|  |  |  | 1200 | 0.249 | 3.95
Fecha: |  | 2007-05-07 |  | 1300 | 0.254 | 3.9
|  |  |  | 1400 | 0.258 | 3.8
Grupo: |  |  |  | 1500 | 0.262 | 3.7
|  |  |  | 1600 | 0.265 | 3.7
|  |  |  | 1700 | 0.268 | 3.7
|  |  |  | 1800 | 0.271 | 3.65
|  |  |  | 1900 | 0.273 | 3.65
|  |  |  | 2000 | 0.275 | 3.65
|  |  |  | 2100 | 0.276 | 3.65
|  |  |  | 2200 | 0.277 | 3.65
|  |  |  | 2300 | 0.278 | 3.65
UNIVERSIDAD DE CHILE
Facultada de Ciencias Físicas y Matemáticas
Departamento de Ing. Civil

## 16.00 Densa 0,5 kgcm2
Ensayo Triaxial CID (ASTM D2850-70)
Muestra: | Densa sc= 0,5 [kg/cm2]
Ds | [cm] | 5.04 | Hm | [cm] | 10.04 | s3' 1.0 | [kg/cm2] | 0.5
Dm | [cm] | 5.04 | Peso | [g] |  | Veloc. Def. | [%/min]
Di | [cm] | 5.04 | winicial | [%] | 5
|  |  | wfinal | [%]
BP | P.Cam |  | P.de Poros | u+Du | Ds3 | Du | B=Du/Ds3
| s3 | s3+Ds3 | u
[kg/cm2] | [kg/cm2] | [kg/cm2] | [kg/cm2] | [kg/cm2] | [kg/cm2] | [kg/cm2]
2 | 2.1 | 2.5 | 2 | 2.38 | 0.4 | 0.38 | 0.95
Consolidación |  |  |  | Corte
Tiempo | Volumen | Pres. Poros |  | Deform. | Anillo | Volumen
[min] | [cm3] | [kg/cm2] |  | 0,01mm | Carga kN | [cm3]
0 | 16.9 |  |  | 0 | 0.142 | 17.25
0.6 |  |  |  | 10 | 0.152 | 17.3
0.15 |  |  |  | 20 | 0.155 | 17.3
0.3 | 15.8 |  |  | 30 | 0.158 | 17.35
1 | 15.8 |  |  | 40 | 0.161 | 17.38
2.15 | 15.8 |  |  | 50 | 0.162 | 17.4
4 | 15.8 |  |  | 60 | 0.173 | 17.25
6.25 |  |  |  | 70 | 0.213 | 17.15
9 |  |  |  | 80 | 0.256
12.25 |  |  |  | 90 | 0.312 | 17.1
16 |  |  |  | 100 | 0.351 | 17.05
20.25 |  |  |  | 150 | 0.483 | 17.25
25 |  |  |  | 200 | 0.528 | 17.7
40 |  |  |  | 250 | 0.543 | 18.1
60 |  |  |  | 300 | 0.552 | 18.5
90 |  |  |  | 350 | 0.553 | 18.9
120 |  |  |  | 400 | 0.554 | 19.25
180 |  |  |  | 450 | 0.554 | 19.6
480 |  |  |  | 500 | 0.553 | 19.95
1440 |  |  |  | 600 | 0.554 | 20.55
D |  |  |  | 700 | 0.552 | 21.1
|  |  |  | 800 | 0.55 | 21.55
Anillo N°: |  |  |  | 900 | 0.548 | 21.95
|  |  |  | 1000 | 0.546 | 22.3
Calibración: |  | Carga : esta en kN |  | 1100 | 0.541 | 22.6
|  |  |  | 1200 | 0.539 | 22.9
Fecha: |  | 2007-05-07 |  | 1300 | 0.538 | 23.15
|  |  |  | 1400 | 0.539 | 23.45
Grupo: |  |  |  | 1500 | 0.542 | 23.7
|  |  |  | 1600 | 0.542 | 23.95
|  |  |  | 1700 | 0.542 | 24.15
|  |  |  | 1800 | 0.541 | 24.4
|  |  |  | 1900 | 0.542 | 24.6
|  |  |  | 2000 | 0.544 | 24.8
2100
2200
2300
2400
2500
UNIVERSIDAD DE CHILE
Facultada de Ciencias Físicas y Matemáticas
Departamento de Ing. Civil

## 16.00 Densa 4kgcm2
Ensayo Triaxial (ASTM D2850-70)
Muestra: | Densa sc= 4 [kg/cm2] |  |  | Calibración Probeta 2
Ds | [cm] | 5.04 | Hm | [cm] | 10.04 | s3' | [kg/cm2] | 4
Dm | [cm] | 5.04 | Peso | [g] |  | Veloc. Def. | [%/min]
Di | [cm] | 5.04 | winicial | [%] | 5
|  |  | wfinal | [%]
BP | P.Cam |  | P.de Poros | u+Du | Ds3 | Du | B=Du/Ds3
| s3 | s3+Ds3 | u
[kg/cm2] | [kg/cm2] | [kg/cm2] | [kg/cm2] | [kg/cm2] | [kg/cm2] | [kg/cm2]
2 | 2.1 | 6 | 2 | 3.73 | 3.9 | 3.86 | 0.9897436
Consolidación |  |  |  | Corte
Tiempo | Volumen | Pres. Poros |  | Deform. | Anillo | Volumen
[min] | [cm3] | [kg/cm2] |  | 0,01mm | Carga volt | [cm3]
0 | 18 |  |  | 0 | 0.026 | 16.9
0.1 |  |  |  | 10 | 0.071 | 16.8
0.15 |  |  |  | 20 | 0.106 | 16.6
0.3 | 14 |  |  | 30 | 0.129 | 16.5
1 | 14 |  |  | 40 | 0.149 | 16.3
2.15 | 13.9 |  |  | 50 | 0.169 | 16.2
4 | 13.89 |  |  | 60 | 0.185 | 16.1
6.25 | 13.8 |  |  | 70 | 0.2 | 16
9 | 13.75 |  |  | 80 | 0.214 | 15.9
12.25 | 13.78 |  |  | 90 | 0.228 | 15.75
16 | 13.7 |  |  | 100 | 0.24 | 15.65
20.25 | 13.7 |  |  | 150 | 0.288 | 15.2
25 | 13.6 |  |  | 200 | 0.234 | 14.85
40 | 13.5 |  |  | 250 | 0.351 | 14.5
60 | 13.4 |  |  | 300 | 0.373 | 14.3
90 |  |  |  | 350 | 0.391 | 14.1
120 |  |  |  | 400 | 0.405 | 13.9
180 |  |  |  | 450 | 0.418 | 13.7
480 |  |  |  | 500 | 0.429 | 13.6
1440 |  |  |  | 600 | 0.448 | 13.4
D |  |  |  | 700 | 0.463 | 13.3
|  |  |  | 800 | 0.474 | 13.2
Anillo N°: |  |  |  | 900 | 0.484 | 13.15
|  |  |  | 1000 | 0.493 | 13.15
Calibración: |  | Carga : 509,08 [kgf/volt] |  | 1100 | 0.5 | 13.15
|  |  |  | 1200 | 0.506 | 13.2
Fecha: |  | 2007-05-07 |  | 1300 | 0.512 | 13.25
|  |  |  | 1400 | 0.517 | 13.32
Grupo: |  |  |  | 1500 | 0.52 | 13.4
|  |  |  | 1600 | 0.523 | 13.45
|  |  |  | 1700 | 0.525 | 13.5
|  |  |  | 1800 | 0.527 | 13.6
|  |  |  | 1900 | 0.527 | 13.65
|  |  |  | 2000 | 0.527 | 13.7
2100
2200
2300
2400
2500
2600
2700
2800
2900
3000
3100
3200
3300
3400
UNIVERSIDAD DE CHILE
Facultada de Ciencias Físicas y Matemáticas
Departamento de Ing. Civil
UNIVERSIDAD DE CHILE
Facultada de Ciencias Físicas y Matemáticas
Departamento de Ing. Civil