## 14.00 Suelta 0,5 kgcm2
Ensayo Triaxial CIU (ASTM D2850-70)
Muestra: | Suelto sc= 0,5 [kg/cm2]
Ds | [cm] | 5.04 | Hm | [cm] | 10.04 | s3' | [kg/cm2] | 0.5
Dm | [cm] | 5.04 | Peso | [g] |  | Veloc. Def. | [%/min]
Di | [cm] | 5.04 | winicial | [%] | 5
|  |  | wfinal | [%]
BP | P.Cam |  | P.de Poros | u+Du | Ds3 | Du | B=Du/Ds3
| s3 | s3+Ds3 | u
[kg/cm2] | [kg/cm2] | [kg/cm2] | [kg/cm2] | [kg/cm2] | [kg/cm2] | [kg/cm2]
2 | 2.1 | 2.5 | 2 | 2.38 | 0.4 | 0.38 | 0.95
Consolidación |  |  |  | Corte
Tiempo | Volumen | Pres. Poros |  | Deform. | Anillo | Presion
[min] | [cm3] | [kg/cm2] |  | 0,01mm | Carga kN | Poros jkPa
0 | 20 |  |  | 0 | 0.155 | 175.2
0.1 |  |  |  | 10 | 0.21 | 178.8
0.25 |  |  |  | 20 | 0.23 | 181
0.5 |  |  |  | 30 | 0.248 | 182.6
1 |  |  |  | 40 | 0.25 | 184.3
2.25 |  |  |  | 50 | 0.263 | 185.7
4 |  |  |  | 60 | 0.269 | 187.1
6.25 |  |  |  | 70 | 0.274 | 188.2
9 | 19 |  |  | 80 | 0.277 | 189
12.25 |  |  |  | 90 | 0.279 | 190.1
16 |  |  |  | 100 | 0.28 | 191.2
20.25 |  |  |  | 150 | 0.284 | 194.3
25 |  |  |  | 200 | 0.284 | 195.6
40 |  |  |  | 250 | 0.284 | 198.1
60 |  |  |  | 300 | 0.283 | 199.2
90 |  |  |  | 350 | 0.284 | 200
120 |  |  |  | 400 | 0.281 | 200.3
180 |  |  |  | 450 | 0.282 | 200.9
480 |  |  |  | 500 | 0.281 | 200.2
1440 |  |  |  | 600 | 0.283 | 201.2
D |  |  |  | 700 | 0.283 | 201.7
|  |  |  | 800 | 0.284 | 202
Anillo N°: |  |  |  | 900 | 0.285 | 202
|  |  |  | 1000 | 0.285 | 202.3
Calibración Anillo: |  | Carga : esta en kN |  | 1100 | 0.285 | 202.5
|  |  |  | 1200 | 0.287 | 202.8
Calibración P. Poros: |  | Poros : esta en kPa |  | 1300 | 0.288 | 203.1
|  |  |  | 1400 | 0.289 | 203.4
Fecha: |  | 2007-05-14 |  | 1500 | 0.288 | 203.4
|  |  |  | 1600 | 0.289 | 203.4
Grupo: |  |  |  | 1700 | 0.29 | 203.4
|  |  |  | 1800 | 0.293 | 203.6
|  |  |  | 1900 | 0.294 | 203.6
|  |  |  | 2000 | 0.295 | 203.6
2100
2200
2300
2400
2500
2600
2700
2800
2900
3000
UNIVERSIDAD DE CHILE
Facultada de Ciencias Físicas y Matemáticas
Departamento de Ing. Civil

## 14.00 Suelta 2 kgcm2
Ensayo Triaxial (ASTM D2850-70)
Muestra: | Suelta sc= 2 [kg/cm2] |  | DR = 15%
Ds | [cm] | 5.04 | Hm | [cm] | 10.04 | s3' | [kg/cm2] | 2
Dm | [cm] | 5.04 | Peso | [g] |  | Veloc. Def. | [%/min]
Di | [cm] | 5.04 | winicial | [%] | 5
|  |  | wfinal | [%]
BP | P.Cam |  | P.de Poros | u+Du | Ds3 | Du | B=Du/Ds3
| s3 | s3+Ds3 | u
[kg/cm2] | [kg/cm2] | [kg/cm2] | [kg/cm2] | [kg/cm2] | [kg/cm2] | [kg/cm2]
2 | 2.1 | 4 | 2 | 3.87 | 1.9 | 1.87 | 0.9842105
Consolidación |  |  |  | Corte
Tiempo | Volumen | Pres. Poros |  | Deform. | Anillo | Presion
[min] | [cm3] | [kg/cm2] |  | 0,01mm | Carga volt | Poros volt
0 | 21 |  |  | 0 | 0.002 | 0.728
0.1 |  |  |  | 10 | 0.025 | 0.75
0.15 |  |  |  | 20 | 0.027 | 0.768
0.3 |  |  |  | 30 | 0.034 | 0.786
1 | 16.5 |  |  | 40 | 0.039 | 0.803
2.15 |  |  |  | 50 | 0.043 | 0.819
4 |  |  |  | 60 | 0.046 | 0.833
6.25 |  |  |  | 70 | 0.05 | 0.848
9 | 16.35 |  |  | 80 | 0.053 | 0.861
12.25 |  |  |  | 90 | 0.056 | 0.877
16 |  |  |  | 100 | 0.059 | 0.859
20.25 |  |  |  | 150 | 0.067 | 0.948
25 |  |  |  | 200 | 0.072 | 0.992
40 |  |  |  | 250 | 0.075 | 1.023
60 |  |  |  | 300 | 0.076 | 1.05
90 |  |  |  | 350 | 0.077 | 1.067
120 |  |  |  | 400 | 0.077 | 1.082
180 |  |  |  | 450 | 0.076 | 1.093
480 |  |  |  | 500 | 0.076 | 1.101
1440 |  |  |  | 600 | 0.075 | 1.113
D |  |  |  | 700 | 0.075 | 1.119
|  |  |  | 800 | 0.075 | 1.124
Anillo N°: |  |  |  | 900 | 0.075 | 1.126
|  |  |  | 1000 | 0.075 | 1.126
Calibración Anillo: |  | Carga : 509,08 [kgf/volt] |  | 1100 | 0.075 | 1.126
1200
Calibración P. Poros: |  | Poros : 2,738 [kgf/cm2/volt] |  | 1300
1400
Fecha: |  | 2007-05-14 |  | 1500
1600
Grupo: |  |  |  | 1700
1800
1900
2000
2100
2200
2300
UNIVERSIDAD DE CHILE
Facultada de Ciencias Físicas y Matemáticas
Departamento de Ing. Civil

## 16.00 Densa 0,5. kgcm2
Ensayo Triaxial (ASTM D2850-70)
Muestra: | Densa sc= 0,5 [kg/cm2] |  |  | Calibración Probeta 2
Ds | [cm] | 5.04 | Hm | [cm] | 10.04 | s3' | [kg/cm2] | 0.5
Dm | [cm] | 5.04 | Peso | [g] |  | Veloc. Def. | [%/min]
Di | [cm] | 5.04 | winicial | [%] | 5
|  |  | wfinal | [%]
BP | P.Cam |  | P.de Poros | u+Du | Ds3 | Du | B=Du/Ds3
| s3 | s3+Ds3 | u
[kg/cm2] | [kg/cm2] | [kg/cm2] | [kg/cm2] | [kg/cm2] | [kg/cm2] | [kg/cm2]
2 | 2.1 | 2.5 | 2 | 2.38 | 0.4 | 0.38 | 0.95
Consolidación |  |  |  | Corte
Tiempo | Volumen | Pres. Poros |  | Deform. | Anillo | Presion
[min] | [cm3] | [kg/cm2] |  | 0,01mm | Carga volt | Poros volt
0 | 17 |  |  | 0 | 0.003 | 0.722
0.1 |  |  |  | 10 | 0.007 | 0.727
0.15 |  |  |  | 20 | 0.018 | 0.74
0.3 |  |  |  | 30 | 0.03 | 0.748
1 | 16.3 |  |  | 40 | 0.038 | 0.751
2.15 |  |  |  | 50 | 0.05 | 0.751
4 |  |  |  | 60 | 0.056 | 0.75
6.25 |  |  |  | 70 | 0.061 | 0.746
9 | 16.3 |  |  | 80 | 0.066 | 0.742
12.25 |  |  |  | 90 | 0.072 | 0.734
16 |  |  |  | 100 | 0.075 | 0.728
20.25 |  |  |  | 150 | 0.09 | 0.7
25 |  |  |  | 200 | 0.102 | 0.674
40 |  |  |  | 250 | 0.111 | 0.652
60 |  |  |  | 300 | 0.118 | 0.631
90 |  |  |  | 350 | 0.125 | 0.613
120 |  |  |  | 400 | 0.131 | 0.595
180 |  |  |  | 450 | 0.137 | 0.579
480 |  |  |  | 500 | 0.143 | 0.564
1440 |  |  |  | 600 | 0.152 | 0.537
D |  |  |  | 700 | 0.16 | 0.53
|  |  |  | 800 | 0.166 | 0.492
Anillo N°: |  |  |  | 900 | 0.171 | 0.473
|  |  |  | 1000 | 0.176 | 0.456
Calibración Anillo: |  | Carga : 509,08 [kgf/volt] |  | 1100 | 0.18 | 0.442
|  |  |  | 1200 | 0.182 | 0.429
Calibración P. Poros: |  | Poros : 2,738 [kgf/cm2/volt] |  | 1300 | 0.185 | 0.418
|  |  |  | 1400 | 0.188 | 0.407
Fecha: |  | 2007-05-14 |  | 1500 | 0.191 | 0.398
|  |  |  | 1600 | 0.193 | 0.392
Grupo: |  |  |  | 1700 | 0.196 | 0.391
|  |  |  | 1800 | 0.199 | 0.39
|  |  |  | 1900 | 0.201 | 0.382
|  |  |  | 2000 | 0.203 | 0.376
2100
2200
2300
2400
2500
2600
2700
2800
2900
3000
3100
3200
3300
3400
UNIVERSIDAD DE CHILE
Facultada de Ciencias Físicas y Matemáticas
Departamento de Ing. Civil
UNIVERSIDAD DE CHILE
Facultada de Ciencias Físicas y Matemáticas
Departamento de Ing. Civil

## 16.00 Densa 4,0 kgcm2
Ensayo Triaxial CID (ASTM D2850-70)
Muestra: | Densa sc= 4,0 [kg/cm2]
Ds | [cm] | 5.04 | Hm | [cm] | 10.04 | s3' 1.0 | [kg/cm2] | 4
Dm | [cm] | 5.04 | Peso | [g] |  | Veloc. Def. | [%/min]
Di | [cm] | 5.04 | winicial | [%] | 5
|  |  | wfinal | [%]
BP | P.Cam |  | P.de Poros | u+Du | Ds3 | Du | B=Du/Ds3
| s3 | s3+Ds3 | u
[kg/cm2] | [kg/cm2] | [kg/cm2] | [kg/cm2] | [kg/cm2] | [kg/cm2] | [kg/cm2]
2 | 2.1 | 6 | 2 | 5.86 | 3.9 | 3.86 | 0.9897436
Consolidación |  |  |  | Corte
Tiempo | Volumen | Pres. Poros |  | Deform. | Anillo | Presion
[min] | [cm3] | [kg/cm2] |  | 0,01mm | Carga kN | Poros kPa
0 | 20 |  |  | 0 | 0.304 | 177.4
0.6 |  |  |  | 10 | 0.51 | 181.5
0.15 |  |  |  | 20 | 0.65 | 185.1
0.3 |  |  |  | 30 | 0.796 | 190.4
1 |  |  |  | 40 | 0.884 | 193.7
2.15 |  |  |  | 50 | 0.963 | 197
4 | 15.2 |  |  | 60 | 1.072 | 201.7
6.25 |  |  |  | 70 | 1.135 | 205.6
9 |  |  |  | 80 | 1.192 | 208.3
12.25 |  |  |  | 90 | 1.272 | 212.8
16 |  |  |  | 100 | 1.321 | 215.7
20.25 |  |  |  | 150 | 1.536 | 230.4
25 |  |  |  | 200 | 1.677 | 242.3
40 |  |  |  | 250 | 1.776 | 251
60 |  |  |  | 300 | 1.848 | 256.4
90 |  |  |  | 350 | 1.913 | 260.3
120 |  |  |  | 400 | 1.971 | 262.8
180 |  |  |  | 450 | 2.022 | 263.9
480 |  |  |  | 500 | 2.064 | 263.9
1440 |  |  |  | 600 | 2.137 | 261.4
D |  |  |  | 700 | 2.205 | 257.5
|  |  |  | 800 | 2.26 | 252.8
Anillo N°: |  |  |  | 900 | 2.316 | 247.9
|  |  |  | 1000 | 2.365 | 242.6
Calibración Anillo: |  | Carga : esta en kN |  | 1100 | 2.411 | 237.6
|  |  |  | 1200 | 2.451 | 232.9
Calibración P. Poros: |  | Poros : esta en kPa |  | 1300 | 2.484 | 228
|  |  |  | 1400 | 2.513 | 223.8
Fecha: |  | 2007-05-14 |  | 1500 | 2.541 | 219.7
|  |  |  | 1600 | 2.564 | 216.1
Grupo: |  |  |  | 1700 | 2.587 | 212.8
|  |  |  | 1800 | 2.601 | 209.7
|  |  |  | 1900 | 2.614 | 207
|  |  |  | 2000 | 2.624 | 204.5
2100
2200
2300
2400
2500
UNIVERSIDAD DE CHILE
Facultada de Ciencias Físicas y Matemáticas
Departamento de Ing. Civil