## CBR
ENSAYO CBR NO SATURADO
DETERMINACION DE LA DENSIDAD
Grupo | Numero de Golpes | humedad apraente (%) | Pesos |  | Volumen Molde (cm3) | Densidad
|  |  | Molde + Mat. (g) | Molde (g) |  | Humeda (g/cm3) | Seca (g/cm3)
1 | 56 | 6.5 | 9686 | 4718 | 2116.88
2 | 56 | 6.5 | 9830 | 2790 | 2213.14
3 | 26 | 6.5 | 9562 | 4744 | 2120.52
4 | 26 | 6.5 | 9640 | 4758 | 2111.33
5 | 12 | 6.5 | 9298 | 4746 | 2114.1
6 | 12 | 6.5 | 9172 | 4724 | 2117.74
DETERMINACION DE HUMEDADES DE CONFECCION
Pesos
Grupo | Numero de Golpes | Capsula + Suelo Hum [g] | Capsula + Suelo Seco [g] | Capsula [g]
1 | 56 | 807.7 | 762.9 | 90.5
2 | 56 | 653.3 | 612.9 | 70.6
3 | 26 | 315.1 | 298.6 | 71.4
4 | 26 | 851.3 | 800.5 | 93.8
5 | 12 | 757.1 | 712.1 | 72.2
6 | 12 | 641.5 | 604.8 | 72.5
PENETRACIÓN
|  | Grupo | 1 | 2 | 3 | 4 | 5 | 6
Tiempo (seg) | Penetracion (") | Const | 56 golpes (rayas) | 56 golpes (rayas) | 26 golpes (rayas) | 26 golpes (rayas) | 12 golpes (rayas) | 12 golpes (rayas)
30 | 0.025 |  | 55 | 6 | 75 | 6.5 | 32 | 27
60 | 0.05 |  | 88 | 29 | 120 | 20 | 60 | 68
90 | 0.075 |  | 125 | 43 | 157 | 58 | 84 | 100
120 | 0.1 | 3000 | 189 | 150 | 196 | 100 | 101 | 118
150 | 0.125 |  | 239 | 204 | 226 | 157 | 117 | 132
180 | 0.15 |  | 289 | 238 | 256 | 230 | 130 | 145
210 | 0.175 |  | 343 | 384 | 280 | 279 | 137 | 167
240 | 0.2 | 4500 | 370 | 425 | 301 | 328 | 157 | 170
360 | 0.3 | 5700 |  | 600 | 390 | 435 | 194 | 210
480 | 0.4 | 6900 |  | 738 | 485 | 545 | 228 | 238
600 | 0.5 | 7800 |  | 860 | 554 | 647 | 257 | 271
Calibración (libras por raya) |  |  | 10.01 | 10.29 | 10.01 | 10.29 | 10.01