## 14.00 30% 0.5kgcm2
Ensayo Triaxial (ASTM D2850-70)
Muestra: | sc= 0,5 [kg/cm2] |  | DR = 30%
Ds | [cm] | 5.04 | Hm | [cm] | 10.04 | s3' | [kg/cm2] | 0.5
Dm | [cm] | 5.04 | Peso | [g] |  | Veloc. Def. | [%/min]
Di | [cm] | 5.04 | winicial | [%] | 5
|  |  | wfinal | [%]
BP | P.Cam |  | P.de Poros | u+Du | Ds3 | Du | B=Du/Ds3
| s3 | s3+Ds3 | u
[kg/cm2] | [kg/cm2] | [kg/cm2] | [kg/cm2] | [kg/cm2] | [kg/cm2] | [kg/cm2]
2 | 2.1 | 2.5 | 2 | 2.38 | 0.4 | 0.38 | 0.95
Consolidación |  |  |  | Corte
Tiempo | Volumen | Pres. Poros |  | Deform. | Anillo | Volumen
[min] | [cm3] | [kg/cm2] |  | 0,01mm | Carga volt | [cm3]
0 | 17 |  |  | 0 | 0.009 | 16
0.1 | 16.1 |  |  | 10 | 0.016 | 15.9
0.15 | 16 |  |  | 20 | 0.019 | 15.9
0.3 | 16 |  |  | 30 | 0.021 | 15.7
1 | 16 |  |  | 40 | 0.023 | 15.6
2.15 | 16 |  |  | 50 | 0.024 | 15.5
4 | 16 |  |  | 60 | 0.026 | 15.4
6.25 | 16 |  |  | 70 | 0.028 | 15.3
9 |  |  |  | 80 | 0.029 | 15.22
12.25 |  |  |  | 90 | 0.03 | 15.1
16 |  |  |  | 100 | 0.032 | 15.05
20.25 |  |  |  | 150 | 0.037 | 14.65
25 |  |  |  | 200 | 0.042 | 14.35
40 |  |  |  | 250 | 0.045 | 14.1
60 |  |  |  | 300 | 0.048 | 13.9
90 |  |  |  | 350 | 0.051 | 13.8
120 |  |  |  | 400 | 0.052 | 13.6
180 |  |  |  | 450 | 0.054 | 13.55
480 |  |  |  | 500 | 0.055 | 13.5
1440 |  |  |  | 600 | 0.056 | 13.4
D |  |  |  | 700 | 0.057 | 13.4
|  |  |  | 800 | 0.058 | 13.35
Anillo N°: |  |  |  | 900 | 0.06 | 13.3
|  |  |  | 1000 | 0.061 | 13.3
Calibración: |  | Carga : 509,08 [kgf/volt] |  | 1100 | 0.061 | 13.3
|  |  |  | 1200 | 0.061 | 13.3
Fecha: |  | 27,08,07 |  | 1300 | 0.062 | 13.3
|  |  |  | 1400 | 0.063 | 13.4
Grupo: |  |  |  | 1500 | 0.063 | 13.45
|  |  |  | 1600 | 0.064 | 13.45
|  |  |  | 1700 | 0.064 | 13.5
|  |  |  | 1800 | 0.064 | 13.55
|  |  |  | 1900 | 0.065 | 13.6
|  |  |  | 2000 | 0.065 | 13.6
|  |  |  | 2100 | 0.065 | 13.6
|  |  |  | 2200 | 0.063 | 13.65
|  |  |  | 2300 | 0.066 | 13.65
UNIVERSIDAD DE CHILE
Facultada de Ciencias Físicas y Matemáticas
Departamento de Ing. Civil

## 14.00 70% 0,5kgcm2
Ensayo Triaxial CIU (ASTM D2850-70)
Muestra: | sc= 0,5 [kg/cm2]
Ds | [cm] | 5.04 | Hm | [cm] | 10.04 | s3' | [kg/cm2] | 0.5
Dm | [cm] | 5.04 | Peso | [g] |  | Veloc. Def. | [%/min]
Di | [cm] | 5.04 | winicial | [%] | 5
|  |  | wfinal | [%]
BP | P.Cam |  | P.de Poros | u+Du | Ds3 | Du | B=Du/Ds3
| s3 | s3+Ds3 | u
[kg/cm2] | [kg/cm2] | [kg/cm2] | [kg/cm2] | [kg/cm2] | [kg/cm2] | [kg/cm2]
2 | 2.1 | 2.5 | 2 | 2.39 | 0.4 | 0.39 | 0.975
Consolidación |  |  |  | Corte
Tiempo | Volumen | Pres. Poros |  | Deform. | Anillo | Volumen
[min] | [cm3] | [kg/cm2] |  | 0,01mm | Carga kN | [cm3]
0 | 20 |  |  | 0 | 0.21 | 19.5
0.1 | 19.2 |  |  | 10 | 0.317 | 19.5
0.25 | 19.1 |  |  | 20 | 0.364 | 19.5
0.5 | 19 |  |  | 30 | 0.409 | 19.5
1 | 19 |  |  | 40 | 0.444 | 19.5
2.25 | 19 |  |  | 50 | 0.466 | 19.5
4 | 19 |  |  | 60 | 0.482 | 19.6
6.25 | 19 |  |  | 70 | 0.502 | 19.65
9 |  |  |  | 80 | 0.514 | 19.7
12.25 |  |  |  | 90 | 0.525 | 19.8
16 |  |  |  | 100 | 0.533 | 19.9
20.25 |  |  |  | 150 | 0.554 | 20.35
25 |  |  |  | 200 | 0.562 | 20.8
40 |  |  |  | 250 | 0.564 | 21.2
60 |  |  |  | 300 | 0.565 | 21.55
90 |  |  |  | 350 | 0.563 | 21.9
120 |  |  |  | 400 | 0.56 | 22.2
180 |  |  |  | 450 | 0.556 | 22.5
480 |  |  |  | 500 | 0.552 | 22.8
1440 |  |  |  | 600 | 0.547 | 23.3
D |  |  |  | 700 | 0.544 | 23.7
|  |  |  | 800 | 0.542 | 24.1
Anillo N°: |  |  |  | 900 | 0.537 | 24.4
|  |  |  | 1000 | 0.53 | 24.6 |  | aquí cambio la referencia a 11,0
Calibración: |  | Carga : esta en kN |  | 1100 | 0.519 | 11.1
|  |  |  | 1200 | 0.519 | 11.25
Fecha: |  | 27,08,07 |  | 1300 | 0.523 | 11.4
|  |  |  | 1400 | 0.522 | 11.55
Grupo: |  |  |  | 1500 | 0.522 | 11.65
|  |  |  | 1600 | 0.524 | 11.8
|  |  |  | 1700 | 0.53 | 11.9
|  |  |  | 1800 | 0.535 | 12
|  |  |  | 1900 | 0.54 | 12.15
|  |  |  | 2000 | 0.543 | 12.25
|  |  |  | 2100 | 0.549 | 12.35
|  |  |  | 2200 | 0.554 | 12.45
|  |  |  | 2300 | 0.562 | 12.55
Observaciones: La placa superior sufrio una rotacion, por lo que no se aplica la misma tension durante todo el ensayo
UNIVERSIDAD DE CHILE
Facultada de Ciencias Físicas y Matemáticas
Departamento de Ing. Civil

## 16.00 30% 2,0 kgcm2
Ensayo Triaxial CID (ASTM D2850-70)
Muestra: | sc= 2,0 [kg/cm2]
Ds | [cm] | 5.04 | Hm | [cm] | 10.04 | s3' 1.0 | [kg/cm2] | 2
Dm | [cm] | 5.04 | Peso | [g] |  | Veloc. Def. | [%/min]
Di | [cm] | 5.04 | winicial | [%] | 5
|  |  | wfinal | [%]
BP | P.Cam |  | P.de Poros | u+Du | Ds3 | Du | B=Du/Ds3
| s3 | s3+Ds3 | u
[kg/cm2] | [kg/cm2] | [kg/cm2] | [kg/cm2] | [kg/cm2] | [kg/cm2] | [kg/cm2]
2 | 2.1 | 4 | 2 | 3.86 | 1.9 | 1.86 | 0.9789474
Consolidación |  |  |  | Corte
Tiempo | Volumen | Pres. Poros |  | Deform. | Anillo | Volumen
[min] | [cm3] | [kg/cm2] |  | 0,01mm | Carga volt | [cm3]
0 | 20 | 3.86 |  | 0 | 0.003 | 19
0.6 | 18.9 |  |  | 10 | 0 | 18.85
0.15 | 18.8 |  |  | 20 | 2 | 18.8
0.3 | 18.8 |  |  | 30 | 0.024 | 18.75
1 | 18.9 |  |  | 40 | 0.025 | 18.7
2.15 | 18.9 |  |  | 50 | 0.028 | 18.68
4 | 18.9 |  |  | 60 | 0.029 | 18.6
6.25 |  |  |  | 70 | 0.031 | 18.55
9 |  |  |  | 80 | 0.034 | 18.5
12.25 |  |  |  | 90 | 0.036 | 18.48
16 |  |  |  | 100 | 0.037 | 18.4
20.25 |  |  |  | 150 | 0.039 | 18.25
25 |  |  |  | 200 | 0.044 | 18.1
40 |  |  |  | 250 | 0.051 | 18
60 |  |  |  | 300 | 0.054 | 17.9
90 |  |  |  | 350 | 0.057 | 17.85
120 |  |  |  | 400 | 0.058 | 17.8
180 |  |  |  | 450 | 0.06 | 17.75
480 |  |  |  | 500 | 0.062 | 17.7
1440 |  |  |  | 600 | 0.065 | 17.65
D |  |  |  | 700 | 0.067 | 17.6
|  |  |  | 800 | 0.069 | 17.6
Anillo N°: |  |  |  | 900 | 0.071 | 17.6
|  |  |  | 1000 | 0.072 | 17.62
Calibración: |  | Carga : 509,08 [kgf/volt] |  | 1100 | 0.074 | 17.69
|  |  |  | 1200 | 0.075 | 17.7
Fecha: |  | 27,08,07 |  | 1300 | 0.076 | 17.8
|  |  |  | 1400 | 0.077 | 17.88
Grupo: |  |  |  | 1500 | 0.077 | 17.9
|  |  |  | 1600 | 0.078 | 18
|  |  |  | 1700 | 0.079 | 18.1
|  |  |  | 1800 | 0.08 | 18.15
|  |  |  | 1900 | 0.081 | 18.21
|  |  |  | 2000 | 0.081 | 18.31
|  |  |  | 2100 | 0.081 | 18.35
|  |  |  | 2200 | 0.082 | 18.48
|  |  |  | 2300 | 0.082 | 18.5
|  |  |  | 2400 | 0.082 | 18.51
2500
UNIVERSIDAD DE CHILE
Facultada de Ciencias Físicas y Matemáticas
Departamento de Ing. Civil

## 16.00 70% 4,0 kgcm2
Ensayo Triaxial (ASTM D2850-70)
Muestra: | sc= 4,0 [kg/cm2]
Ds | [cm] | 5.04 | Hm | [cm] | 10.04 | s3' | [kg/cm2] | 4
Dm | [cm] | 5.04 | Peso | [g] |  | Veloc. Def. | [%/min]
Di | [cm] | 5.04 | winicial | [%] | 5
|  |  | wfinal | [%]
BP | P.Cam |  | P.de Poros | u+Du | Ds3 | Du | B=Du/Ds3
| s3 | s3+Ds3 | u
[kg/cm2] | [kg/cm2] | [kg/cm2] | [kg/cm2] | [kg/cm2] | [kg/cm2] | [kg/cm2]
2 | 2.1 | 6 | 2 | 5.85 | 3.9 | 3.85 | 0.9871795
Consolidación |  |  |  | Corte
Tiempo | Volumen | Pres. Poros |  | Deform. | Anillo | Volumen
[min] | [cm3] | [kg/cm2] |  | 0,01mm | Carga kN | [cm3]
0 | 20 | 5.85 |  | 0 | 0.25 | 16
0.1 | 14.3 |  |  | 10 | 0.292 | 16
0.15 | 14 |  |  | 20 | 0.39 | 15.9
0.3 | 13.8 |  |  | 30 | 0.525 | 15.7
1 | 13.6 |  |  | 40 | 0.638 | 15.6
2.15 | 13.6 |  |  | 50 | 0.715 | 15.5
4 | 13.6 |  |  | 60 | 0.81 | 15.3
6.25 | 13.6 |  |  | 70 | 0.875 | 15.2
9 | 13.6 |  |  | 80 | 0.946 | 15
12.25 | 13.6 | 2 |  | 90 | 1.025 | 14.9
16 |  |  |  | 100 | 1.07 | 14.7
20.25 |  |  |  | 150 | 1.345 | 14.2
25 |  |  |  | 200 | 1.545 | 13.7
40 |  |  |  | 250 | 1.726 | 13.3
60 |  |  |  | 300 | 1.872 | 13.1
90 |  |  |  | 350 | 2.005 | 12.8
120 |  |  |  | 400 | 2.195 | 12.5
180 |  |  |  | 450 | 2.213 | 12.3
480 |  |  |  | 500 | 2.295 | 12.1
1440 |  |  |  | 600 | 2.433 | 11.9
D |  |  |  | 700 | 2.538 | 11.7
|  |  |  | 800 | 2.619 | 11.6
Anillo N°: |  |  |  | 900 | 2.695 | 11.6
|  |  |  | 1000 | 2.75 | 11.6
Calibración: |  | Carga : kN |  | 1100 | 2.795 | 11.7
|  |  |  | 1200 | 2.83 | 11.7
Fecha: |  | 27,08,07 |  | 1300 | 2.862 | 11.9
|  |  |  | 1400 | 2.883 | 12
Grupo: |  |  |  | 1500 | 2.903 | 12.1
|  |  |  | 1600 | 2.903 | 12.3
|  |  |  | 1700 | 2.891 | 12.4
|  |  |  | 1800 | 2.872 | 12.4
|  |  |  | 1900 | 2.835 | 12.5
|  |  |  | 2000 | 2.815 | 12.6
|  |  |  | 2100 | 2.802 | 12.6
|  |  |  | 2200 | 2.776 | 12.6
|  |  |  | 2300 | 2.736 | 12.6
|  |  |  | 2400 | 2.679 | 12.6
UNIVERSIDAD DE CHILE
Facultada de Ciencias Físicas y Matemáticas
Departamento de Ing. Civil
UNIVERSIDAD DE CHILE
Facultada de Ciencias Físicas y Matemáticas
Departamento de Ing. Civil