## 14.00 30% 0.5kgcm2
Ensayo Triaxial (ASTM D2850-70)
Muestra: | sc= 0,5 [kg/cm2] |  | DR = 30%
Ds | [cm] | 5.04 | Hm | [cm] | 10.04 | s3' | [kg/cm2] | 0.5
Dm | [cm] | 5.04 | Peso | [g] |  | Veloc. Def. | [%/min]
Di | [cm] | 5.04 | winicial | [%] | 5
|  |  | wfinal | [%]
BP | P.Cam |  | P.de Poros | u+Du | Ds3 | Du | B=Du/Ds3
| s3 | s3+Ds3 | u
[kg/cm2] | [kg/cm2] | [kg/cm2] | [kg/cm2] | [kg/cm2] | [kg/cm2] | [kg/cm2]
[9 empty] | y la Saturacion??? | Supondremos que estaba todo totalmente saturado
Consolidación |  |  |  | Corte |  |  |  |  | y la consolidacion donde esta???? | Utilizar los valores de 16,00 30% 2,0 kg/cm2
Tiempo | Volumen | Pres. Poros |  | Deform. | Anillo | Volumen |  |  | :S
[min] | [cm3] | [kg/cm2] |  | 0,01mm | Carga volt | [cm3]
0 |  |  |  | 0 | 0.002 | 11.8
0.1 |  |  |  | 10 | 0.012 | 11.75
0.15 |  |  |  | 20 | 0.019 | 11.7
0.3 |  |  |  | 30 | 0.025 | 11.6
1 |  |  |  | 40 | 0.03 | 11.6
2.15 |  |  |  | 50 | 0.033 | 11.6
4 |  |  |  | 60 | 0.036 | 11.6
6.25 |  |  |  | 70 | 0.038 | 11.6
9 |  |  |  | 80 | 0.04 | 11.6
12.25 |  |  |  | 90 | 0.042 | 11.6
16 |  |  |  | 100 | 0.043 | 11.6
20.25 |  |  |  | 150 | 0.047 | 11.65
25 |  |  |  | 200 | 0.049 | 11.7
40 |  |  |  | 250 | 0.05 | 11.75
60 |  |  |  | 300 | 0.052 | 11.75
90 |  |  |  | 350 | 0.052 | 11.8
120 |  |  |  | 400 | 0.053 | 11.8
180 |  |  |  | 450 | 0.054 | 11.85
480 |  |  |  | 500 | 0.054 | 11.85
1440 |  |  |  | 600 | 0.056 | 11.9
D |  |  |  | 700 | 0.057 | 12
|  |  |  | 800 | 0.058 | 12.05
Anillo N°: |  |  |  | 900 | 0.059 | 12.15
|  |  |  | 1000 | 0.06 | 12.25
Calibración: |  | Carga : 509,08 [kgf/volt] |  | 1100 | 0.06 | 12.3
|  |  |  | 1200 | 0.061 | 12.35
Fecha: |  | 10,09,07 |  | 1300 | 0.062 | 12.4
|  |  |  | 1400 | 0.062 | 12.5
Grupo: |  |  |  | 1500 | 0.063 | 12.55
|  |  |  | 1600 | 0.064 | 12.65
|  |  |  | 1700 | 0.064 | 12.7
|  |  |  | 1800 | 0.063 | 12.75
|  |  |  | 1900 | 0.064 | 12.8
|  |  |  | 2000 | 0.065 | 12.9
|  |  |  | 2100 | 0.065 | 12.95
|  |  |  | 2200 | 0.065 | 13
|  |  |  | 2300 | 0.066 | 13.05
|  |  |  | 2400 | 0.066 | 13.1
|  |  |  | 2500 | 0.066 | 13.15
UNIVERSIDAD DE CHILE
Facultada de Ciencias Físicas y Matemáticas
Departamento de Ing. Civil

## 14.00 70% 0,5kgcm2
Ensayo Triaxial CIU (ASTM D2850-70)
Muestra: | sc= 0,5 [kg/cm2]
Ds | [cm] | 5.04 | Hm | [cm] | 10.04 | s3' | [kg/cm2] | 0.5
Dm | [cm] | 5.04 | Peso | [g] |  | Veloc. Def. | [%/min]
Di | [cm] | 5.04 | winicial | [%] | 5
|  |  | wfinal | [%]
BP | P.Cam |  | P.de Poros | u+Du | Ds3 | Du | B=Du/Ds3
| s3 | s3+Ds3 | u
[kg/cm2] | [kg/cm2] | [kg/cm2] | [kg/cm2] | [kg/cm2] | [kg/cm2] | [kg/cm2]
2 | 2.1 | 2.5 | 2 | 2.39 | 0.4 | 0.39 | 0.975
Consolidación |  |  |  | Corte
Tiempo | Volumen | Pres. Poros |  | Deform. | Anillo | Volumen
[min] | [cm3] | [kg/cm2] |  | 0,01mm | Carga kN | [cm3]
0 | 14 |  |  | 0 | 0 | 15
0.1 | 13.5 |  |  | 10 | 0.255 | 14.8
0.25 | 13.5 |  |  | 20 | 0.3 | 14.7
0.5 | 13.4 |  |  | 30 | 0.347 | 14.7
1 | 13.4 |  |  | 40 | 0.385 | 14.65
2.25 | 13.4 |  |  | 50 | 0.41 | 14.6
4 | 13.4 |  |  | 60 | 0.44 | 14.7
6.25 | 13.4 |  |  | 70 | 0.45 | 14.75
9 | 13.4 |  |  | 80 | 0.47 | 14.8
12.25 |  |  |  | 90 | 0.48 | 14.9
16 |  |  |  | 100 | 0.49 | 15
20.25 |  |  |  | 150 | 0.52 | 15.4
25 |  |  |  | 200 | 0.53 | 15.7
40 |  |  |  | 250 | 0.533 | 16.2
60 |  |  |  | 300 | 0.533 | 16.5
90 |  |  |  | 350 | 0.535 | 16.9
120 |  |  |  | 400 | 0.535 | 17.2
180 |  |  |  | 450 | 0.535 | 17.5
480 |  |  |  | 500 | 0.535 | 17.8
1440 |  |  |  | 600 | 0.532 | 18.3
D |  |  |  | 700 | 0.532 | 18.7
|  |  |  | 800 | 0.528 | 19.3
Anillo N°: |  |  |  | 900 | 0.523 | 19.5
|  |  |  | 1000 | 0.522 | 20
Calibración: |  | Carga : esta en kN |  | 1100 | 0.52 | 20.2
|  |  |  | 1200 | 0.508 | 20.4
Fecha: |  | 10,09,07 |  | 1300 | 0.508 | 20.6
|  |  |  | 1400 | 0.508 | 20.72
Grupo: |  |  |  | 1500 | 0.508 | 21
|  |  |  | 1600 | 0.508 | 21.2
|  |  |  | 1700 | 0.512 | 21.3
|  |  |  | 1800 | 0.514 | 21.4
|  |  |  | 1900 | 0.517 | 21.5
|  |  |  | 2000 | 0.52 | 21.6
|  |  |  | 2100 | 0.526 | 21.6
|  |  |  | 2200 | 0.532 | 21.8
|  |  |  | 2300 | 0.536 | 21.9
Observaciones:
UNIVERSIDAD DE CHILE
Facultada de Ciencias Físicas y Matemáticas
Departamento de Ing. Civil

## 16.00 30% 2,0 kgcm2
Ensayo Triaxial CID (ASTM D2850-70)
Muestra: | sc= 2,0 [kg/cm2] |  | DR = 30%
Ds | [cm] | 5.04 | Hm | [cm] | 10.04 | s3' 1.0 | [kg/cm2] | 2
Dm | [cm] | 5.04 | Peso | [g] |  | Veloc. Def. | [%/min]
Di | [cm] | 5.04 | winicial | [%] | 5
|  |  | wfinal | [%]
BP | P.Cam |  | P.de Poros | u+Du | Ds3 | Du | B=Du/Ds3
| s3 | s3+Ds3 | u
[kg/cm2] | [kg/cm2] | [kg/cm2] | [kg/cm2] | [kg/cm2] | [kg/cm2] | [kg/cm2]
2 | 2.1 | 4 | 2 | 3.87 | 1.9 | 1.87 | 0.9842105
Consolidación |  |  |  | Corte
Tiempo | Volumen | Pres. Poros |  | Deform. | Anillo | Volumen
[min] | [cm3] | [kg/cm2] |  | 0,01mm | Carga volt | [cm3]
0 | 15 |  |  | 0 | 0 | 12.2
0.6 | 13 |  |  | 10 | 0.008 | 12.2
0.15 | 12.9 |  |  | 20 | 0.01 | 12.1
0.3 | 12.9 |  |  | 30 | 0.012 | 12.1
1 | 12.8 |  |  | 40 | 0.022 | 11.9
2.15 | 12.8 |  |  | 50 | 0.036 | 11.8
4 | 12.8 |  |  | 60 | 0.045 | 11.6
6.25 | 12.8 |  |  | 70 | 0.052 | 11.6
9 | 12.8 |  |  | 80 | 0.058 | 11.5
12.25 | 12.8 |  |  | 90 | 0.063 | 11.4
16 | 12.8 |  |  | 100 | 0.069 | 11.2
20.25 |  |  |  | 150 | 0.086 | 10.7
25 |  |  |  | 200 | 0.1 | 10.2
40 |  |  |  | 250 | 0.114 | 9.7
60 |  |  |  | 300 | 0.124 | 9.2
90 |  |  |  | 350 | 0.133 | 8.8
120 |  |  |  | 400 | 0.144 | 8.5
180 |  |  |  | 450 | 0.148 | 8.2
480 |  |  |  | 500 | 0.154 | 7.9
1440 |  |  |  | 600 | 0.166 | 7.2
D |  |  |  | 700 | 0.176 | 6.8
|  |  |  | 800 | 0.183 | 6.4
Anillo N°: |  |  |  | 900 | 0.192 | 6
|  |  |  | 1000 | 0.198 | 5.8
Calibración: |  | Carga : 509,08 [kgf/volt] |  | 1100 | 0.204 | 5.5
|  |  |  | 1200 | 0.211 | 5.3
Fecha: |  | 10,09,07 |  | 1300 | 0.216 | 5.1
|  |  |  | 1400 | 0.22 | 5
Grupo: |  |  |  | 1500 | 0.224 | 4.8
|  |  |  | 1600 | 0.228 | 4.7
|  |  |  | 1700 | 0.232 | 4.6
|  |  |  | 1800 | 0.235 | 4.6
|  |  |  | 1900 | 0.237 | 4.5
|  |  |  | 2000 | 0.24 | 4.5
2100
2200
2300
2400
2500
UNIVERSIDAD DE CHILE
Facultada de Ciencias Físicas y Matemáticas
Departamento de Ing. Civil

## 16.00 70% 4,0 kgcm2
Ensayo Triaxial (ASTM D2850-70)
Muestra: | sc= 4,0 [kg/cm2]
Ds | [cm] | 5.04 | Hm | [cm] | 10.04 | s3' | [kg/cm2] | 4
Dm | [cm] | 5.04 | Peso | [g] |  | Veloc. Def. | [%/min]
Di | [cm] | 5.04 | winicial | [%] | 5
|  |  | wfinal | [%]
BP | P.Cam |  | P.de Poros | u+Du | Ds3 | Du | B=Du/Ds3
| s3 | s3+Ds3 | u
[kg/cm2] | [kg/cm2] | [kg/cm2] | [kg/cm2] | [kg/cm2] | [kg/cm2] | [kg/cm2]
2 | 2.1 | 6 | 2 | 5.87 | 3.9 | 3.87 | 0.9923077
Consolidación |  |  |  | Corte
Tiempo | Volumen | Pres. Poros |  | Deform. | Anillo | Volumen
[min] | [cm3] | [kg/cm2] |  | 0,01mm | Carga volt | [cm3]
0 | 16 |  |  | 0 | 0.267 | 11.8
0.1 | 12.7 |  |  | 10 | 0.456 | 11.7
0.15 | 12.6 |  |  | 20 | 0.564 | 11.6
0.3 | 12.6 |  |  | 30 | 0.67 | 11.4
1 | 12.5 |  |  | 40 | 0.771 | 11.3
2.15 | 12.5 |  |  | 50 | 0.85 | 11.2
4 | 12.4 |  |  | 60 | 0.951 | 11.1
6.25 | 12.4 |  |  | 70 | 1.02 | 11
9 | 12.4 |  |  | 80 | 1.08 | 10.9
12.25 | 12.3 |  |  | 90 | 1.146 | 10.8
16 | 12.3 |  |  | 100 | 1.22 | 10.65
20.25 | 12.3 |  |  | 150 | 1.49 | 10.15
25 | 12.3 |  |  | 200 | 1.68 | 9.7
40 | 12.2 |  |  | 250 | 1.855 | 9.3
60 |  |  |  | 300 | 1.97 | 9
90 |  |  |  | 350 | 2.095 | 8.75
120 |  |  |  | 400 | 2.19 | 8.55
180 |  |  |  | 450 | 2.272 | 8.35
480 |  |  |  | 500 | 2.34 | 8.2
1440 |  |  |  | 600 | 2.46 | 8
D |  |  |  | 700 | 2.55 | 7.9
|  |  |  | 800 | 2.628 | 7.8
Anillo N°: |  |  |  | 900 | 2.683 | 7.8
|  |  |  | 1000 | 2.733 | 7.85
Calibración: |  | Carga : esta en kN |  | 1100 | 2.776 | 8
|  |  |  | 1200 | 2.81 | 8
Fecha: |  | 10,09,07 |  | 1300 | 2.837 | 8.15
|  |  |  | 1400 | 2.85 | 8.3
Grupo: |  |  |  | 1500 | 2.866 | 8.35
|  |  |  | 1600 | 2.886 | 8.5
|  |  |  | 1700 | 2.89 | 8.6
|  |  |  | 1800 | 2.899 | 8.7
|  |  |  | 1900 | 2.902 | 8.85
|  |  |  | 2000 | 2.901 | 8.95
2100
2200
2300
2400
UNIVERSIDAD DE CHILE
Facultada de Ciencias Físicas y Matemáticas
Departamento de Ing. Civil
UNIVERSIDAD DE CHILE
Facultada de Ciencias Físicas y Matemáticas
Departamento de Ing. Civil