## 14.00 30% 0.5kgcm2
Ensayo Triaxial (ASTM D2850-70)
Muestra: | sc= 0,5 [kg/cm2] |  | DR = 30%
Ds | [cm] | 5.04 | Hm | [cm] | 10.04 | s3' | [kg/cm2] | 0.5
Dm | [cm] | 5.04 | Peso | [g] |  | Veloc. Def. | [%/min]
Di | [cm] | 5.04 | winicial | [%] | 5
|  |  | wfinal | [%]
BP | P.Cam |  | P.de Poros | u+Du | Ds3 | Du | B=Du/Ds3
| s3 | s3+Ds3 | u
[kg/cm2] | [kg/cm2] | [kg/cm2] | [kg/cm2] | [kg/cm2] | [kg/cm2] | [kg/cm2]
2 | 2.1 | 2.5 | 2 | 2.39 | 0.4 | 0.39 | 0.975
Consolidación |  |  |  | Corte
Tiempo | Volumen | Pres. Poros |  | Deform. | Anillo | Presion
[min] | [cm3] | [kg/cm2] |  | 0,01mm | Carga volt | Poros volt
0 | 16 |  |  | 0 | 0.002 | 0.715
0.1 | 15.3 |  |  | 10 | 0.015 | 0.731
0.15 | 15.2 |  |  | 20 | 0.022 | 0.738
0.3 | 15.2 |  |  | 30 | 0.025 | 0.744
1 | 15.2 |  |  | 40 | 0.028 | 0.748
2.15 |  |  |  | 50 | 0.03 | 0.751
4 |  |  |  | 60 | 0.032 | 0.754
6.25 |  |  |  | 70 | 0.033 | 0.757
9 |  |  |  | 80 | 0.034 | 0.759
12.25 |  |  |  | 90 | 0.035 | 0.761
16 |  |  |  | 100 | 0.036 | 0.763
20.25 |  |  |  | 150 | 0.038 | 0.769
25 |  |  |  | 200 | 0.04 | 0.772
40 |  |  |  | 250 | 0.041 | 0.775
60 |  |  |  | 300 | 0.041 | 0.777
90 |  |  |  | 350 | 0.042 | 0.78
120 |  |  |  | 400 | 0.042 | 0.781
180 |  |  |  | 450 | 0.042 | 0.783
480 |  |  |  | 500 | 0.042 | 0.785
1440 |  |  |  | 600 | 0.042 | 0.788
D |  |  |  | 700 | 0.042 | 0.791
|  |  |  | 800 | 0.042 | 0.793
Anillo N°: |  |  |  | 900 | 0.042 | 0.795
|  | Carga : 509,08 [kgf/volt] |  | 1000 | 0.042 | 0.796
Calibración: |  | P.P. : 2,738 [kgf/cm2/volt] |  | 1100 | 0.042 | 0.797
|  |  |  | 1200 | 0.042 | 0.797
Fecha: |  | 01,10,07 |  | 1300 | 0.042 | 0.797
|  |  |  | 1400 | 0.043 | 0.797
Grupo: |  |  |  | 1500 | 0.044 | 0.796
|  |  |  | 1600 | 0.045 | 0.796
|  |  |  | 1700 | 0.045 | 0.795
|  |  |  | 1800 | 0.046 | 0.795
|  |  |  | 1900 | 0.047 | 0.794
|  |  |  | 2000 | 0.048 | 0.796
|  |  |  | 2100 | 0.048 | 0.792
|  |  |  | 2200 | 0.049 | 0.792
2300
2400
2500
UNIVERSIDAD DE CHILE
Facultada de Ciencias Físicas y Matemáticas
Departamento de Ing. Civil

## 14.00 70% 0,5kgcm2
Ensayo Triaxial CIU (ASTM D2850-70)
Muestra: | sc= 0,5 [kg/cm2]
Ds | [cm] | 5.04 | Hm | [cm] | 10.04 | s3' | [kg/cm2] | 0.5
Dm | [cm] | 5.04 | Peso | [g] |  | Veloc. Def. | [%/min]
Di | [cm] | 5.04 | winicial | [%] | 5
|  |  | wfinal | [%]
BP | P.Cam |  | P.de Poros | u+Du | Ds3 | Du | B=Du/Ds3
| s3 | s3+Ds3 | u
[kg/cm2] | [kg/cm2] | [kg/cm2] | [kg/cm2] | [kg/cm2] | [kg/cm2] | [kg/cm2]
2 | 2.1 | 2.5 | 2 | 2.38 | 0.4 | 0.38 | 0.95
Consolidación |  |  |  | Corte
Tiempo | Volumen | Pres. Poros |  | Deform. | Anillo | Presion
[min] | [cm3] | [kg/cm2] |  | 0,01mm | Carga kN | Poros kPa
0 | 17 |  |  | 0 | 0.23 | 179
0.1 | 16.2 |  |  | 10 | 0.28 | 181.3
0.25 | 16.2 |  |  | 20 | 0.323 | 182.4
0.5 | 16.2 |  |  | 30 | 0.373 | 182.6
1 | 16.2 |  |  | 40 | 0.42 | 181.5
2.25 | 16.2 |  |  | 50 | 0.436 | 181
4 | 16.2 |  |  | 60 | 0.459 | 179.9
6.25 |  |  |  | 70 | 0.487 | 178.8
9 |  |  |  | 80 | 0.5 | 177.4
12.25 |  |  |  | 90 | 0.52 | 175.7
16 |  |  |  | 100 | 0.532 | 174.4
20.25 |  |  |  | 150 | 0.59 | 166.6
25 |  |  |  | 200 | 0.63 | 160.5
40 |  |  |  | 250 | 0.664 | 155.6
60 |  |  |  | 300 | 0.693 | 151.1
90 |  |  |  | 350 | 0.719 | 147.6
120 |  |  |  | 400 | 0.741 | 144.2
180 |  |  |  | 450 | 0.761 | 141.2
480 |  |  |  | 500 | 0.778 | 138.2
1440 |  |  |  | 600 | 0.81 | 133.5
D |  |  |  | 700 | 0.844 | 128.8
|  |  |  | 800 | 0.875 | 124.9
Anillo N°: |  |  |  | 900 | 0.901 | 121.3
|  | Carga : esta en kN |  | 1000 | 0.919 | 118.3
Calibración: |  | P.P. : esta en kPa |  | 1100 | 0.94 | 115.5
|  |  |  | 1200 | 0.958 | 113.3
Fecha: |  | 01,10,07 |  | 1300 | 0.975 | 110.5
|  |  |  | 1400 | 0.989 | 108.7
Grupo: |  |  |  | 1500 | 0.998 | 106.9
|  |  |  | 1600 | 1.003 | 105.6
|  |  |  | 1700 | 1.016 | 104.2
|  |  |  | 1800 | 1.03 | 103.1
|  |  |  | 1900 | 1.036 | 102
|  |  |  | 2000 | 1.042 | 101.1
|  |  |  | 2100 | 1.053 | 100.3
|  |  |  | 2200 | 1.06 | 99.8
|  |  |  | 2300 | 1.075 | 99.2
Observaciones:
UNIVERSIDAD DE CHILE
Facultada de Ciencias Físicas y Matemáticas
Departamento de Ing. Civil

## 16.00 30% 2,0 kgcm2
Ensayo Triaxial CID (ASTM D2850-70)
Muestra: | sc= 2,0 [kg/cm2] |  | DR = 30%
Ds | [cm] | 5.04 | Hm | [cm] | 10.04 | s3' 1.0 | [kg/cm2] | 2
Dm | [cm] | 5.04 | Peso | [g] |  | Veloc. Def. | [%/min]
Di | [cm] | 5.04 | winicial | [%] | 5
|  |  | wfinal | [%]
BP | P.Cam |  | P.de Poros | u+Du | Ds3 | Du | B=Du/Ds3
| s3 | s3+Ds3 | u
[kg/cm2] | [kg/cm2] | [kg/cm2] | [kg/cm2] | [kg/cm2] | [kg/cm2] | [kg/cm2]
2 | 2.1 | 4 | 2 | 3.88 | 1.9 | 1.88 | 0.9894737
Consolidación |  |  |  | Corte
Tiempo | Volumen | Pres. Poros |  | Deform. | Anillo | Presion
[min] | [cm3] | [kg/cm2] |  | 0,01mm | Carga kN | Poros kPa
0 | 17 |  |  | 0 | 0.185 | 183.5
0.6 | 13.2 |  |  | 10 | 0.25 | 185.4
0.15 | 13 |  |  | 20 | 0.314 | 188.7
0.3 | 12.9 |  |  | 30 | 0.365 | 194
1 | 12.8 |  |  | 40 | 0.4 | 198.1
2.15 | 12.8 |  |  | 50 | 0.435 | 202.3
4 | 12.7 |  |  | 60 | 0.46 | 206.1
6.25 | 12.7 |  |  | 70 | 0.485 | 209.4
9 | 12.6 |  |  | 80 | 0.506 | 212.5
12.25 | 12.6 |  |  | 90 | 0.53 | 216.2
16 | 12.5 |  |  | 100 | 0.546 | 219.4
20.25 | 12.5 |  |  | 150 | 0.609 | 233.5
25 | 12.5 |  |  | 200 | 0.64 | 244
40 |  |  |  | 250 | 0.655 | 252
60 |  |  |  | 300 | 0.664 | 258.1
90 |  |  |  | 350 | 0.667 | 263.3
120 |  |  |  | 400 | 0.671 | 267.2
180 |  |  |  | 450 | 0.673 | 270.5
480 |  |  |  | 500 | 0.674 | 273
1440 |  |  |  | 600 | 0.676 | 276.9
D |  |  |  | 700 | 0.679 | 279.9
|  |  |  | 800 | 0.678 | 281.8
Anillo N°: |  |  |  | 900 | 0.678 | 283.2
|  | Carga : esta en kN |  | 1000 | 0.685 | 284.3
Calibración: |  | P.P. : esta en kPa |  | 1100 | 0.691 | 284.9
|  |  |  | 1200 | 0.696 | 285.4
Fecha: |  | 01,10,07 |  | 1300 | 0.698 | 285.7
|  |  |  | 1400 | 0.701 | 286
Grupo: |  |  |  | 1500 | 0.712 | 285.7
|  |  |  | 1600 | 0.721 | 285.4
|  |  |  | 1700 | 0.728 | 285.2
|  |  |  | 1800 | 0.729 | 284.6
|  |  |  | 1900 | 0.732 | 284.3
|  |  |  | 2000 | 0.74 | 283.8
2100
2200
2300
2400
2500
UNIVERSIDAD DE CHILE
Facultada de Ciencias Físicas y Matemáticas
Departamento de Ing. Civil

## 16.00 70% 4,0 kgcm2
Ensayo Triaxial (ASTM D2850-70)
Muestra: | sc= 4,0 [kg/cm2]
Ds | [cm] | 5.04 | Hm | [cm] | 10.04 | s3' | [kg/cm2] | 4
Dm | [cm] | 5.04 | Peso | [g] |  | Veloc. Def. | [%/min]
Di | [cm] | 5.04 | winicial | [%] | 5
|  |  | wfinal | [%]
BP | P.Cam |  | P.de Poros | u+Du | Ds3 | Du | B=Du/Ds3
| s3 | s3+Ds3 | u
[kg/cm2] | [kg/cm2] | [kg/cm2] | [kg/cm2] | [kg/cm2] | [kg/cm2] | [kg/cm2]
2 | 2.1 | 6 | 2 | 5.87 | 3.9 | 3.87 | 0.9923077
Consolidación |  |  |  | Corte
Tiempo | Volumen | Pres. Poros |  | Deform. | Anillo | Presion
[min] | [cm3] | [kg/cm2] |  | 0,01mm | Carga volt | Poros volt
0 | 18 |  |  | 0 | 0 | 0.72
0.1 | 14 |  |  | 10 | 0.008 | 0.721
0.15 | 13.7 |  |  | 20 | 0.011 | 0.723
0.3 | 13.6 |  |  | 30 | 0.013 | 0.725
1 | 13.5 |  |  | 40 | 0.016 | 0.727
2.15 | 13.5 |  |  | 50 | 0.017 | 0.73
4 | 13.5 |  |  | 60 | 0.019 | 0.733
6.25 | 13.5 |  |  | 70 | 0.035 | 0.734
9 | 13.5 |  |  | 80 | 0.065 | 0.764
12.25 |  |  |  | 90 | 0.089 | 0.782
16 |  |  |  | 100 | 0.108 | 0.797
20.25 |  |  |  | 150 | 0.18 | 0.878
25 |  |  |  | 200 | 0.227 | 0.943
40 |  |  |  | 250 | 0.258 | 0.994
60 |  |  |  | 300 | 0.28 | 1.031
90 |  |  |  | 350 | 0.296 | 1.058
120 |  |  |  | 400 | 0.309 | 1.077
180 |  |  |  | 450 | 0.32 | 1.088
480 |  |  |  | 500 | 0.329 | 1.095
1440 |  |  |  | 600 | 0.345 | 1.098
D |  |  |  | 700 | 0.358 | 1.093
|  |  |  | 800 | 0.37 | 1.082
Anillo N°: |  |  |  | 900 | 0.382 | 1.068
|  | Carga : 509,08 [kgf/volt] |  | 1000 | 0.392 | 1.053
Calibración: |  | P.P. : 2,738 [kgf/cm2/volt] |  | 1100 | 0.402 | 1.037
|  |  |  | 1200 | 0.412 | 1.02
Fecha: |  | 01,10,07 |  | 1300 | 0.42 | 1.003
|  |  |  | 1400 | 0.428 | 0.986
Grupo: |  |  |  | 1500 | 0.435 | 0.971
|  |  |  | 1600 | 0.442 | 0.957
|  |  |  | 1700 | 0.447 | 0.942
|  |  |  | 1800 | 0.452 | 0.93
|  |  |  | 1900 | 0.457 | 0.917
|  |  |  | 2000 | 0.46 | 0.906
2100
2200
2300
2400
UNIVERSIDAD DE CHILE
Facultada de Ciencias Físicas y Matemáticas
Departamento de Ing. Civil
UNIVERSIDAD DE CHILE
Facultada de Ciencias Físicas y Matemáticas
Departamento de Ing. Civil