## Laboratorio 3
ensayos a 2 dias
2007-09-10
dimensiones
| [Kg] | [mm] | [mm] | [mm] | [mm] | [mm] | [mm] | [mm] | [mm] | [kgf]
HP1 | 8.16 | 150 | 150 | 152 | 151 | 150 | 150 | 150 | 150 | 38900
HP1 | 8.22 | 150 | 150 | 152 | 152 | 150 | 150 | 150 | 150 | 41400
HP1+A | 8.08 | 150 | 150 | 150 | 150 | 150 | 150 | 150 | 150 | 42400
HP1+A | 8.1 | 150 | 150 | 150 | 150 | 150 | 150 | 150 | 150 | 42700
ensayos a 7 dias
| [Kg] | [mm] | [mm] | [mm] | [mm] | [mm] | [mm] | [mm] | [mm] | [kgf]
HP1 | 8.26 | 150 | 150 | 152 | 150 | 150 | 150 | 150 | 150 | 74900
HP1 | 8.24 | 150 | 150 | 150 | 152 | 150 | 150 | 150 | 150 | 72600
HP1+A | 8.04 | 150 | 150 | 150 | 150 | 150 | 150 | 150 | 150 | 73000
HP1+A | 8.1 | 150 | 150 | 151 | 151 | 150 | 150 | 150 | 150 | 71300
Nota: NO hay ensayos a 28 dias
TODOS deben trabajar con estos datos. Los alumnos del Grupo A, traten de conseguir información del procedimiento de laboratorio con sus compañeros.
cono [cm]
| HP1 | 10
| HP1+A | 11 | 2.5% de acelerante c/r al peso del cemento