## Charpy-Dureza-Tº Rec
Acero SAE | Tº Recocido[ºC]
1045 | 870
4140 | 720
4340 | 700
Resistencia al aire [kgf*m]
14.9
Acero SAE | TT | Energía [kgf*m] | Dureza RC (3 muestras)
1045 | T & R | 12.6 | 20-13-8
1045 | T | 12.9 | 20-14-21
1045 | N | 12.3 | 14-9-4
4340 | N | 14.5 | 38-35-35
4340 | T | 14.7 | 54-54-48
4340 | T & R | 14.6 | 41-40-46
4140 | T | 14.7 | 55-54-55
4140 | T & R | 14.3 | 43-37-43
4140 | N | 14.2 | 29-28-28