## rep
REPORTE DE ENSAYE
Fecha: | 2003-10-24 |  |  | Ancho[mm]: | 0
Hora: | 9:50 |  |  | Espesor[mm]:
Curso: |  |  |  | Diámetro[mm]: | 5
Laboratorio: | materiales |  |  | Sección[mm²]: | 19.6349375
Tipo Ensaye: |  |  |  | Largo Inicial Lo[mm]: | 81.8
Muestra: | acero sae 1045 T y R
Alumnos:
Observaciones:
Carga [Kg] | Despl. [mm] | D[%] | E[MPa]
18.39 | 0.06 | 0.07334963 | 9.010052 |  |  | 0.01
88.59 | 0.39 | 0.4767726 | 43.40405
175.19 | 0.67 | 0.8190709 | 85.83311
311.28 | 0.97 | 1.185819 | 152.5095
463.79 | 1.27 | 1.552567 | 227.2307
640.43 | 1.57 | 1.919315 | 313.7742
820.92 | 1.85 | 2.261614 | 402.204
1014.45 | 2.17 | 2.652812 | 497.0227
1209.53 | 2.47 | 3.01956 | 592.6007
1416.91 | 2.76 | 3.374083 | 694.2051
1614.81 | 3.09 | 3.777506 | 791.1648
1817.99 | 3.38 | 4.132029 | 890.7115
2006.65 | 3.68 | 4.498778 | 983.1441
2216.92 | 4 | 4.889976 | 1086.164
2263.57 | 4.33 | 5.293399 | 1109.02
2263.57 | 4.63 | 5.660147 | 1109.02
2263.57 | 4.95 | 6.051345 | 1109.02
2263.57 | 5.29 | 6.466993 | 1109.02
2263.57 | 5.66 | 6.919315 | 1109.02
2263.57 | 6.01 | 7.347188 | 1109.02
2263.57 | 6.34 | 7.750611 | 1109.02
2263.57 | 6.67 | 8.154034 | 1109.02
2263.57 | 7.04 | 8.606357 | 1109.02
2263.57 | 7.42 | 9.070905 | 1109.02
-3.25 | 8.66 | 10.5868 | -1.592315
|  | 0 | 0
|  | 0 | 0
|  | 0 | 0
|  | 0 | 0
|  | 0 | 0
|  | 0 | 0
|  | 0 | 0
|  | 0 | 0
|  | 0 | 0
|  | 0 | 0
|  | 0 | 0
|  | 0 | 0
|  | 0 | 0
|  | 0 | 0
|  | 0 | 0 |  |  |  | 0
|  | 0 | 0
|  | 0 | 0
|  | 0 | 0
|  | 0 | 0
|  | 0 | 0
|  | 0 | 0
|  | 0 | 0
|  | 0 | 0
|  | 0 | 0
|  | 0 | 0
|  | 0 | 0
|  | 0 | 0
|  | 0 | 0
|  | 0 | 0
|  | 0 | 0
|  | 0 | 0
|  | 0 | 0
|  | 0 | 0
|  | 0 | 0
|  | 0 | 0
|  | 0 | 0
|  | 0 | 0
|  | 0 | 0
|  | 0 | 0
|  | 0 | 0
|  | 0 | 0
|  | 0 | 0
|  | 0 | 0
|  | 0 | 0
|  | 0 | 0
|  | 0 | 0
|  | 0 | 0
|  | 0 | 0
|  | 0 | 0
|  | 0 | 0
|  | 0 | 0
|  | 0 | 0
|  | 0 | 0
|  | 0 | 0
|  | 0 | 0
|  | 0 | 0
|  | 0 | 0
|  | 0 | 0
|  | 0 | 0
|  | 0 | 0
|  | 0 | 0
|  | 0 | 0
|  | 0 | 0
|  | 0 | 0
|  | 0 | 0
|  | 0 | 0
|  | 0 | 0
|  | 0 | 0
|  | 0 | 0
|  | 0 | 0
|  | 0 | 0
|  | 0 | 0
|  | 0 | 0
|  | 0 | 0
|  | 0 | 0
|  | 0 | 0