## rep
REPORTE DE ENSAYE
Fecha: | 2003-10-24 |  |  | Ancho[mm]: | 0
Hora: | 9:50 |  |  | Espesor[mm]:
Curso: |  |  |  | Diámetro[mm]: | 5
Laboratorio: | materiales |  |  | Sección[mm²]: | 19.6349375
Tipo Ensaye: |  |  |  | Largo Inicial Lo[mm]: | 81.8
Muestra: | acero sae 1045 Normalizado
Alumnos:
Observaciones:
Carga [Kg] | Despl. [mm] | D[%] | E[MPa]
19.91 | 0.08 | 0.09779951 | 9.754765 |  |  | 0.01
90.94 | 0.3 | 0.3667482 | 44.55542
163.18 | 0.58 | 0.7090465 | 79.9489
240.93 | 0.79 | 0.9657702 | 118.042
332.51 | 1.01 | 1.234719 | 162.9109
439.26 | 1.2 | 1.466993 | 215.2124
558.52 | 1.44 | 1.760391 | 273.643
671.24 | 1.64 | 2.00489 | 328.8693
779.05 | 1.87 | 2.286064 | 381.6901
880.23 | 2.08 | 2.542787 | 431.2625
953.18 | 2.29 | 2.799511 | 467.0039
914.46 | 2.56 | 3.129584 | 448.0333
914.22 | 2.84 | 3.471883 | 447.9157
923.41 | 3.08 | 3.765281 | 452.4183
971.49 | 3.34 | 4.08313 | 475.9747
1005.59 | 3.59 | 4.388753 | 492.6818
1035.87 | 3.83 | 4.682152 | 507.5172
1062.6 | 4.04 | 4.938875 | 520.6134
1089.99 | 4.28 | 5.232274 | 534.033
1114.74 | 4.5 | 5.501222 | 546.159
1138.86 | 4.74 | 5.794621 | 557.9765
1159.86 | 4.96 | 6.06357 | 568.2653
1183.99 | 5.18 | 6.332518 | 580.0876
1203.15 | 5.41 | 6.613692 | 589.4749
1226.5 | 5.63 | 6.882641 | 600.9151
1241.33 | 5.85 | 7.151589 | 608.1809
1256.01 | 6.06 | 7.408313 | 615.3733
1270.53 | 6.27 | 7.665037 | 622.4873
1282.78 | 6.46 | 7.897311 | 628.4891
1295.31 | 6.69 | 8.178484 | 634.6281
1307.27 | 6.92 | 8.459658 | 640.4878
1317.56 | 7.14 | 8.728606 | 645.5293
1331.14 | 7.39 | 9.03423 | 652.1827
1339.36 | 7.63 | 9.327628 | 656.21
1349.56 | 7.88 | 9.633252 | 661.2075
1354.77 | 8.11 | 9.914425 | 663.7601
1363.34 | 8.34 | 10.1956 | 667.9589
1370.78 | 8.61 | 10.52567 | 671.6041
1376.97 | 8.85 | 10.81907 | 674.6368
1387.38 | 9.11 | 11.13692 | 679.7371 |  |  |  | 0
1387.67 | 9.4 | 11.49144 | 679.8792
1393.27 | 9.67 | 11.82152 | 682.6229
1398.02 | 9.95 | 12.16381 | 684.9501
1398.44 | 10.22 | 12.49389 | 685.1559
1401.04 | 10.49 | 12.82396 | 686.4297
1404.39 | 10.75 | 13.14181 | 688.071
1403.37 | 11.03 | 13.48411 | 687.5713
1402.3 | 11.32 | 13.83863 | 687.0471
1402.5 | 11.62 | 14.20538 | 687.145
1395.57 | 11.9 | 14.54768 | 683.7497
1384.04 | 12.16 | 14.86553 | 678.1007
1353.17 | 12.45 | 15.22005 | 662.9762
1316.05 | 12.72 | 15.55012 | 644.7895
1253.2 | 13 | 15.89242 | 613.9966
1166.92 | 13.27 | 16.22249 | 571.7243
-2.81 | 13.86 | 16.94377 | -1.37674
|  | 0 | 0
|  | 0 | 0
|  | 0 | 0
|  | 0 | 0
|  | 0 | 0
|  | 0 | 0
|  | 0 | 0
|  | 0 | 0
|  | 0 | 0
|  | 0 | 0
|  | 0 | 0
|  | 0 | 0
|  | 0 | 0
|  | 0 | 0
|  | 0 | 0
|  | 0 | 0
|  | 0 | 0
|  | 0 | 0
|  | 0 | 0
|  | 0 | 0
|  | 0 | 0
|  | 0 | 0
|  | 0 | 0
|  | 0 | 0
|  | 0 | 0
|  | 0 | 0
|  | 0 | 0
|  | 0 | 0
|  | 0 | 0
|  | 0 | 0
|  | 0 | 0
|  | 0 | 0
|  | 0 | 0
|  | 0 | 0
|  | 0 | 0
|  | 0 | 0
|  | 0 | 0
|  | 0 | 0
|  | 0 | 0
|  | 0 | 0
|  | 0 | 0
|  | 0 | 0
|  | 0 | 0
|  | 0 | 0
|  | 0 | 0