## rep
REPORTE DE ENSAYE
Fecha: | 2003-10-24 |  |  | Ancho[mm]: | 0
Hora: | 9:50 |  |  | Espesor[mm]:
Curso: |  |  |  | Diámetro[mm]: | 5
Laboratorio: | materiales |  |  | Sección[mm²]: | 19.6349375
Tipo Ensaye: |  |  |  | Largo Inicial Lo[mm]: | 81.8
Muestra: | acero sae 1045 Templado
Alumnos:
Observaciones:
Carga [Kg] | Despl. [mm] | D[%] | E[MPa]
41.45 | 0.1 | 0.1222494 | 20.30814 |  |  | 0.01
117.94 | 0.27 | 0.3300733 | 57.78388
210.29 | 0.48 | 0.5867971 | 103.0301
328.04 | 0.69 | 0.8435208 | 160.7209
468.69 | 0.93 | 1.136919 | 229.6314
604.57 | 1.18 | 1.442543 | 296.2048
738.2 | 1.4 | 1.711491 | 361.6759
855.58 | 1.64 | 2.00489 | 419.1854
958.17 | 1.86 | 2.273839 | 469.4487
1056.41 | 2.08 | 2.542787 | 517.5807
1143.35 | 2.31 | 2.823961 | 560.1763
1227.63 | 2.56 | 3.129584 | 601.4687
1297.63 | 2.8 | 3.422983 | 635.7647
1373.5 | 3.04 | 3.716381 | 672.9367
1436.46 | 3.31 | 4.046455 | 703.7835
1494.33 | 3.56 | 4.352078 | 732.1365
1548.98 | 3.83 | 4.682152 | 758.9119
1605.32 | 4.14 | 5.061125 | 786.5153
1654.98 | 4.43 | 5.415648 | 810.8459
1696.59 | 4.74 | 5.794621 | 831.2324
1730.73 | 4.99 | 6.100244 | 847.959
1757.73 | 5.26 | 6.430318 | 861.1875
1775.86 | 5.56 | 6.797066 | 870.0702
1787.53 | 5.83 | 7.127139 | 875.7878
1782.31 | 6.15 | 7.518337 | 873.2303
1742.57 | 6.48 | 7.92176 | 853.76
1582.25 | 6.86 | 8.386308 | 775.2123
-27.42 | 7.48 | 9.144254 | -13.43424
-27.28 | 7.47 | 9.132029 | -13.36564
-27.24 | 7.48 | 9.144254 | -13.34605
-27.18 | 7.49 | 9.156479 | -13.31665
|  | 0 | 0
|  | 0 | 0
|  | 0 | 0
|  | 0 | 0
|  | 0 | 0
|  | 0 | 0
|  | 0 | 0
|  | 0 | 0
|  | 0 | 0 |  |  |  | 0
|  | 0 | 0
|  | 0 | 0
|  | 0 | 0
|  | 0 | 0
|  | 0 | 0
|  | 0 | 0
|  | 0 | 0
|  | 0 | 0
|  | 0 | 0
|  | 0 | 0
|  | 0 | 0
|  | 0 | 0
|  | 0 | 0
|  | 0 | 0
|  | 0 | 0
|  | 0 | 0
|  | 0 | 0
|  | 0 | 0
|  | 0 | 0
|  | 0 | 0
|  | 0 | 0
|  | 0 | 0
|  | 0 | 0
|  | 0 | 0
|  | 0 | 0
|  | 0 | 0
|  | 0 | 0
|  | 0 | 0
|  | 0 | 0
|  | 0 | 0
|  | 0 | 0
|  | 0 | 0
|  | 0 | 0
|  | 0 | 0
|  | 0 | 0
|  | 0 | 0
|  | 0 | 0
|  | 0 | 0
|  | 0 | 0
|  | 0 | 0
|  | 0 | 0
|  | 0 | 0
|  | 0 | 0
|  | 0 | 0
|  | 0 | 0
|  | 0 | 0
|  | 0 | 0
|  | 0 | 0
|  | 0 | 0
|  | 0 | 0
|  | 0 | 0
|  | 0 | 0
|  | 0 | 0
|  | 0 | 0
|  | 0 | 0
|  | 0 | 0
|  | 0 | 0
|  | 0 | 0
|  | 0 | 0
|  | 0 | 0
|  | 0 | 0