## rep
REPORTE DE ENSAYE
Fecha: | 2003-10-24 |  |  | Ancho[mm]: | 0
Hora: | 9:50 |  |  | Espesor[mm]:
Curso: |  |  |  | Diámetro[mm]: | 5
Laboratorio: | materiales |  |  | Sección[mm²]: | 19.6349375
Tipo Ensaye: |  |  |  | Largo Inicial Lo[mm]: | 81.8
Muestra: | acero sae 4140 T y R
Alumnos:
Observaciones:
Carga [Kg] | Despl. [mm] | D[%] | E[MPa]
36.3 | 0.13 | 0.1589242 | 17.78493 |  |  | 0.01
95.28 | 0.38 | 0.4645477 | 46.68177
155.61 | 0.63 | 0.7701711 | 76.24003
241 | 0.91 | 1.112469 | 118.0763
342.13 | 1.18 | 1.442543 | 167.6242
445.81 | 1.42 | 1.735941 | 218.4215
561.66 | 1.69 | 2.066015 | 275.1814
686.25 | 1.94 | 2.371638 | 336.2234
811.92 | 2.2 | 2.689487 | 397.7945
938.32 | 2.43 | 2.97066 | 459.7233
1064.64 | 2.67 | 3.264059 | 521.6129
1197.94 | 2.93 | 3.581907 | 586.9223
1336.78 | 3.19 | 3.899756 | 654.946
1474.68 | 3.43 | 4.193154 | 722.5091
1620.65 | 3.69 | 4.511002 | 794.0261
1764.66 | 3.94 | 4.816626 | 864.5828
1907.81 | 4.19 | 5.122249 | 934.7181
2054.43 | 4.42 | 5.403423 | 1006.554
2200.81 | 4.67 | 5.709046 | 1078.271
2262.81 | 4.92 | 6.01467 | 1108.648
2262.81 | 5.17 | 6.320293 | 1108.648
2262.81 | 5.41 | 6.613692 | 1108.648
2262.81 | 5.67 | 6.93154 | 1108.648
2262.81 | 5.94 | 7.261614 | 1108.648
2262.81 | 6.2 | 7.579462 | 1108.648
2262.81 | 6.47 | 7.909535 | 1108.648
2262.81 | 6.76 | 8.264059 | 1108.648
2262.81 | 7.05 | 8.618582 | 1108.648
2262.81 | 7.35 | 8.98533 | 1108.648
2262.81 | 7.63 | 9.327628 | 1108.648
2262.81 | 7.97 | 9.743276 | 1108.648
-3.55 | 9.02 | 11.02689 | -1.739298
-3.15 | 9.01 | 11.01467 | -1.54332
|  | 0 | 0
|  | 0 | 0
|  | 0 | 0
|  | 0 | 0
|  | 0 | 0
|  | 0 | 0
|  | 0 | 0 |  |  |  | 0
|  | 0 | 0
|  | 0 | 0
|  | 0 | 0
|  | 0 | 0
|  | 0 | 0
|  | 0 | 0
|  | 0 | 0
|  | 0 | 0
|  | 0 | 0
|  | 0 | 0
|  | 0 | 0
|  | 0 | 0
|  | 0 | 0
|  | 0 | 0
|  | 0 | 0
|  | 0 | 0
|  | 0 | 0
|  | 0 | 0
|  | 0 | 0
|  | 0 | 0
|  | 0 | 0
|  | 0 | 0
|  | 0 | 0
|  | 0 | 0
|  | 0 | 0
|  | 0 | 0
|  | 0 | 0
|  | 0 | 0
|  | 0 | 0
|  | 0 | 0
|  | 0 | 0
|  | 0 | 0
|  | 0 | 0
|  | 0 | 0
|  | 0 | 0
|  | 0 | 0
|  | 0 | 0
|  | 0 | 0
|  | 0 | 0
|  | 0 | 0
|  | 0 | 0
|  | 0 | 0
|  | 0 | 0
|  | 0 | 0
|  | 0 | 0
|  | 0 | 0
|  | 0 | 0
|  | 0 | 0
|  | 0 | 0
|  | 0 | 0
|  | 0 | 0
|  | 0 | 0
|  | 0 | 0
|  | 0 | 0
|  | 0 | 0
|  | 0 | 0
|  | 0 | 0
|  | 0 | 0
|  | 0 | 0
|  | 0 | 0
|  | 0 | 0