## rep
REPORTE DE ENSAYE
Fecha: | 2003-10-24 |  |  | Ancho[mm]: | 0
Hora: | 9:50 |  |  | Espesor[mm]:
Curso: |  |  |  | Diámetro[mm]: | 4.8
Laboratorio: | materiales |  |  | Sección[mm²]: | 18.0955584
Tipo Ensaye: |  |  |  | Largo Inicial Lo[mm]: | 85
Muestra: | Al 2124-T851
Alumnos:
Observaciones:
Carga [Kg] | Despl. [mm] | D[%] | E[MPa]
0.08 | 0 | 0 | 0.04252977 |  |  | 0.01
27.48 | 0.11 | 0.1294118 | 14.60898
59.32 | 0.31 | 0.3647059 | 31.53583
97.31 | 0.51 | 0.6 | 51.73215
145.5 | 0.71 | 0.8352941 | 77.35103
194.4 | 0.89 | 1.047059 | 103.3473
242.73 | 1.05 | 1.235294 | 129.0406
290.5 | 1.19 | 1.4 | 154.4362
347.1 | 1.34 | 1.576471 | 184.5261
399.38 | 1.5 | 1.764706 | 212.3193
447.85 | 1.66 | 1.952941 | 238.087
493.46 | 1.8 | 2.117647 | 262.3343
545.17 | 1.97 | 2.317647 | 289.8245
596.53 | 2.15 | 2.529412 | 317.1286
653.94 | 2.32 | 2.729412 | 347.649
709.75 | 2.5 | 2.941176 | 377.3188
758.48 | 2.69 | 3.164706 | 403.2248
801.7 | 2.87 | 3.376471 | 426.2015
837.93 | 3.06 | 3.6 | 445.4622
869.58 | 3.27 | 3.847059 | 462.288
887.1 | 3.47 | 4.082353 | 471.602
895.69 | 3.68 | 4.329412 | 476.1687
900.48 | 3.87 | 4.552941 | 478.7151
904.74 | 4.06 | 4.776471 | 480.9798
912.36 | 4.28 | 5.035294 | 485.0308
917.74 | 4.48 | 5.270588 | 487.8909
924.18 | 4.69 | 5.517647 | 491.3146
927.44 | 4.88 | 5.741176 | 493.0477
932.84 | 5.08 | 5.976471 | 495.9184
938.61 | 5.3 | 6.235294 | 498.9859
940.8 | 5.48 | 6.447059 | 500.1501
946.37 | 5.69 | 6.694118 | 503.1113
948.9 | 5.89 | 6.929412 | 504.4563
949.77 | 6.09 | 7.164706 | 504.9188
955.36 | 6.28 | 7.388235 | 507.8906
957.34 | 6.51 | 7.658824 | 508.9432
959.17 | 6.71 | 7.894118 | 509.916
959.14 | 6.94 | 8.164706 | 509.9001
961.46 | 7.18 | 8.447059 | 511.1335
959.81 | 7.39 | 8.694118 | 510.2563 |  |  |  | 0
954.56 | 7.62 | 8.964706 | 507.4653
911.21 | 7.85 | 9.235294 | 484.4194
815.5 | 8.1 | 9.529412 | 433.5379
-3.24 | 8.75 | 10.29412 | -1.722456
-3.19 | 8.76 | 10.30588 | -1.695875
|  | 0 | 0
|  | 0 | 0
|  | 0 | 0
|  | 0 | 0
|  | 0 | 0
|  | 0 | 0
|  | 0 | 0
|  | 0 | 0
|  | 0 | 0
|  | 0 | 0
|  | 0 | 0
|  | 0 | 0
|  | 0 | 0
|  | 0 | 0
|  | 0 | 0
|  | 0 | 0
|  | 0 | 0
|  | 0 | 0
|  | 0 | 0
|  | 0 | 0
|  | 0 | 0
|  | 0 | 0
|  | 0 | 0
|  | 0 | 0
|  | 0 | 0
|  | 0 | 0
|  | 0 | 0
|  | 0 | 0
|  | 0 | 0
|  | 0 | 0
|  | 0 | 0
|  | 0 | 0
|  | 0 | 0
|  | 0 | 0
|  | 0 | 0
|  | 0 | 0
|  | 0 | 0
|  | 0 | 0
|  | 0 | 0
|  | 0 | 0
|  | 0 | 0
|  | 0 | 0
|  | 0 | 0
|  | 0 | 0
|  | 0 | 0
|  | 0 | 0
|  | 0 | 0
|  | 0 | 0
|  | 0 | 0
|  | 0 | 0
|  | 0 | 0
|  | 0 | 0
|  | 0 | 0
|  | 0 | 0
|  | 0 | 0
|  | 0 | 0