## rep
REPORTE DE ENSAYE
Fecha: | 2003-10-24 |  |  | Ancho[mm]: | 0
Hora: | 9:50 |  |  | Espesor[mm]:
Curso: |  |  |  | Diámetro[mm]: | 4.9
Laboratorio: | materiales |  |  | Sección[mm²]: | 18.85739
Tipo Ensaye: |  |  |  | Largo Inicial Lo[mm]: | 85
Muestra: | 7475
Alumnos:
Observaciones:
Carga [Kg] | Despl. [mm] | D[%] | E[MPa]
1.66 | 0.01 | 0.01176471 | 0.8468402 |  |  | 0.01
36.16 | 0.14 | 0.1647059 | 18.44683
78.62 | 0.35 | 0.4117647 | 40.10758
127.67 | 0.54 | 0.6352941 | 65.13018
182.55 | 0.74 | 0.8705882 | 93.12692
246.28 | 0.93 | 1.094118 | 125.6384
314.74 | 1.13 | 1.329412 | 160.5629
383.87 | 1.36 | 1.6 | 195.8293
462.02 | 1.58 | 1.858824 | 235.6971
540.82 | 1.79 | 2.105882 | 275.8965
618.46 | 2.02 | 2.376471 | 315.5041
688.78 | 2.22 | 2.611765 | 351.3775
745.88 | 2.4 | 2.823529 | 380.5067
795.32 | 2.6 | 3.058824 | 405.7283
840.52 | 2.82 | 3.317647 | 428.7868
866.31 | 3.04 | 3.576471 | 441.9435
879.37 | 3.24 | 3.811765 | 448.606
888.28 | 3.44 | 4.047059 | 453.1514
895.13 | 3.64 | 4.282353 | 456.6458
902.88 | 3.86 | 4.541176 | 460.5995
908.29 | 4.07 | 4.788235 | 463.3593
914.7 | 4.31 | 5.070588 | 466.6294
919.57 | 4.54 | 5.341176 | 469.1138
925.07 | 4.73 | 5.564706 | 471.9196
929.29 | 4.96 | 5.835294 | 474.0724
933.35 | 5.17 | 6.082353 | 476.1436
936.67 | 5.39 | 6.341176 | 477.8373
939.86 | 5.61 | 6.6 | 479.4646
941.94 | 5.82 | 6.847059 | 480.5257
940.28 | 6.06 | 7.129412 | 479.6789
895.14 | 6.27 | 7.376471 | 456.6509
-5.41 | 7.1 | 8.352941 | -2.759883
-5.14 | 7.1 | 8.352941 | -2.622144
-5.15 | 7.12 | 8.376471 | -2.627245
|  | 0 | 0
|  | 0 | 0
|  | 0 | 0
|  | 0 | 0
|  | 0 | 0
|  | 0 | 0 |  |  |  | 0
|  | 0 | 0
|  | 0 | 0
|  | 0 | 0
|  | 0 | 0
|  | 0 | 0
|  | 0 | 0
|  | 0 | 0
|  | 0 | 0
|  | 0 | 0
|  | 0 | 0
|  | 0 | 0
|  | 0 | 0
|  | 0 | 0
|  | 0 | 0
|  | 0 | 0
|  | 0 | 0
|  | 0 | 0
|  | 0 | 0
|  | 0 | 0
|  | 0 | 0
|  | 0 | 0
|  | 0 | 0
|  | 0 | 0
|  | 0 | 0
|  | 0 | 0
|  | 0 | 0
|  | 0 | 0
|  | 0 | 0
|  | 0 | 0
|  | 0 | 0
|  | 0 | 0
|  | 0 | 0
|  | 0 | 0
|  | 0 | 0
|  | 0 | 0
|  | 0 | 0
|  | 0 | 0
|  | 0 | 0
|  | 0 | 0
|  | 0 | 0
|  | 0 | 0
|  | 0 | 0
|  | 0 | 0
|  | 0 | 0
|  | 0 | 0
|  | 0 | 0
|  | 0 | 0
|  | 0 | 0
|  | 0 | 0
|  | 0 | 0
|  | 0 | 0
|  | 0 | 0
|  | 0 | 0
|  | 0 | 0
|  | 0 | 0
|  | 0 | 0
|  | 0 | 0
|  | 0 | 0
|  | 0 | 0
|  | 0 | 0
|  | 0 | 0