## rep
REPORTE DE ENSAYE
Fecha: | 2003-10-24 |  |  | Ancho[mm]: | 0
Hora: | 9:50 |  |  | Espesor[mm]:
Curso: |  |  |  | Diámetro[mm]: | 5
Laboratorio: | materiales |  |  | Sección[mm²]: | 19.6349375
Tipo Ensaye: |  |  |  | Largo Inicial Lo[mm]: | 85
Muestra: | AL 6061-T6
Alumnos:
Observaciones:
Carga [Kg] | Despl. [mm] | D[%] | E[MPa]
1.25 | 0.05 | 0.05882353 | 0.6124287 |  |  | 0.01
68.42 | 0.29 | 0.3411765 | 33.5219
153.64 | 0.54 | 0.6352941 | 75.27484
245.55 | 0.76 | 0.8941176 | 120.3055
349.08 | 1.02 | 1.2 | 171.0293
459.07 | 1.28 | 1.505882 | 224.9181
561.2 | 1.52 | 1.788235 | 274.956
647.62 | 1.75 | 2.058824 | 317.2969
726.9 | 2 | 2.352941 | 356.1396
781.75 | 2.21 | 2.6 | 383.0129
820.85 | 2.43 | 2.858824 | 402.1697
843 | 2.65 | 3.117647 | 413.0219
854.77 | 2.9 | 3.411765 | 418.7886
863.74 | 3.14 | 3.694118 | 423.1834
870.59 | 3.39 | 3.988235 | 426.5395
876.64 | 3.61 | 4.247059 | 429.5036
882.67 | 3.83 | 4.505882 | 432.458
890.72 | 4.04 | 4.752941 | 436.402
896.02 | 4.28 | 5.035294 | 438.9987
903.82 | 4.57 | 5.376471 | 442.8203
910.03 | 4.82 | 5.670588 | 445.8628
916.57 | 5.1 | 6 | 449.067
921.72 | 5.34 | 6.282353 | 451.5903
926.99 | 5.61 | 6.6 | 454.1723
930.49 | 5.84 | 6.870588 | 455.8871
934.87 | 6.11 | 7.188235 | 458.033
938.28 | 6.33 | 7.447059 | 459.7037
940.8 | 6.59 | 7.752941 | 460.9384
943.52 | 6.82 | 8.023529 | 462.271
942.11 | 7.08 | 8.329412 | 461.5802
935.78 | 7.34 | 8.635294 | 458.4789
-76.39 | 8.34 | 9.811765 | -37.42675
-76.12 | 8.32 | 9.788235 | -37.29446
-76.1 | 8.33 | 9.8 | -37.28466
-76.09 | 8.33 | 9.8 | -37.27976
-76.06 | 8.33 | 9.8 | -37.26506
-75.99 | 8.35 | 9.823529 | -37.23077
-76.01 | 8.33 | 9.8 | -37.24057
|  | 0 | 0
|  | 0 | 0 |  |  |  | 0
|  | 0 | 0
|  | 0 | 0
|  | 0 | 0
|  | 0 | 0
|  | 0 | 0
|  | 0 | 0
|  | 0 | 0
|  | 0 | 0
|  | 0 | 0
|  | 0 | 0
|  | 0 | 0
|  | 0 | 0
|  | 0 | 0
|  | 0 | 0
|  | 0 | 0
|  | 0 | 0
|  | 0 | 0
|  | 0 | 0
|  | 0 | 0
|  | 0 | 0
|  | 0 | 0
|  | 0 | 0
|  | 0 | 0
|  | 0 | 0
|  | 0 | 0
|  | 0 | 0
|  | 0 | 0
|  | 0 | 0
|  | 0 | 0
|  | 0 | 0
|  | 0 | 0
|  | 0 | 0
|  | 0 | 0
|  | 0 | 0
|  | 0 | 0
|  | 0 | 0
|  | 0 | 0
|  | 0 | 0
|  | 0 | 0
|  | 0 | 0
|  | 0 | 0
|  | 0 | 0
|  | 0 | 0
|  | 0 | 0
|  | 0 | 0
|  | 0 | 0
|  | 0 | 0
|  | 0 | 0
|  | 0 | 0
|  | 0 | 0
|  | 0 | 0
|  | 0 | 0
|  | 0 | 0
|  | 0 | 0
|  | 0 | 0
|  | 0 | 0
|  | 0 | 0
|  | 0 | 0
|  | 0 | 0
|  | 0 | 0
|  | 0 | 0