## rep
REPORTE DE ENSAYE
Fecha: | 2003-10-24 |  |  | Ancho[mm]: | 0
Hora: | 9:50 |  |  | Espesor[mm]:
Curso: |  |  |  | Diámetro[mm]: | 5
Laboratorio: | materiales |  |  | Sección[mm²]: | 19.6349375
Tipo Ensaye: |  |  |  | Largo Inicial Lo[mm]: | 81.8
Muestra: | al 6063
Alumnos:
Observaciones:
Carga [Kg] | Despl. [mm] | D[%] | E[MPa]
12.26 | 0.08 | 0.09779951 | 6.006701 |  |  | 0.01
60.38 | 0.22 | 0.2689487 | 29.58276
110.01 | 0.43 | 0.5256724 | 53.89863
167.86 | 0.62 | 0.7579462 | 82.24183
238.27 | 0.92 | 1.124694 | 116.7387
292.54 | 1.19 | 1.454768 | 143.3279
330.53 | 1.46 | 1.784841 | 161.9409
351.31 | 1.75 | 2.139364 | 172.1219
359.42 | 2.07 | 2.530562 | 176.0953
365.2 | 2.37 | 2.897311 | 178.9272
369.97 | 2.67 | 3.264059 | 181.2642
375.66 | 3 | 3.667482 | 184.052
379.92 | 3.3 | 4.03423 | 186.1391
384.78 | 3.62 | 4.425428 | 188.5203
389.46 | 3.93 | 4.804401 | 190.8132
393.84 | 4.27 | 5.220049 | 192.9591
397.71 | 4.59 | 5.611247 | 194.8552
400.88 | 4.93 | 6.026895 | 196.4083
404.25 | 5.27 | 6.442543 | 198.0595
406.36 | 5.61 | 6.858191 | 199.0932
408.68 | 5.99 | 7.322738 | 200.2299
410.2 | 6.36 | 7.775061 | 200.9746
411.4 | 6.74 | 8.239609 | 201.5625
412.63 | 7.09 | 8.667482 | 202.1652
412.28 | 7.39 | 9.03423 | 201.9937
410.05 | 7.71 | 9.425428 | 200.9011
404.69 | 8.03 | 9.816626 | 198.275
390.8 | 8.37 | 10.23227 | 191.4697
370.99 | 8.7 | 10.6357 | 181.764
344.53 | 9.03 | 11.03912 | 168.8001
308.7 | 9.37 | 11.45477 | 151.2454
265.33 | 9.71 | 11.87042 | 129.9966
-6.87 | 10.04 | 12.27384 | -3.365908
1336.55 | 6.86 | 8.386308 | 654.8333
1349.79 | 7.09 | 8.667482 | 661.3201
1362.36 | 7.33 | 8.96088 | 667.4787
1373.22 | 7.57 | 9.254279 | 672.7995
1383.58 | 7.78 | 9.511002 | 677.8753
1392.89 | 8 | 9.779951 | 682.4367
1401.11 | 8.22 | 10.0489 | 686.464 |  |  |  | 0
1409.43 | 8.45 | 10.33007 | 690.5403
1417.54 | 8.66 | 10.5868 | 694.5138
1422.96 | 8.9 | 10.8802 | 697.1693
1426.43 | 9.13 | 11.16137 | 698.8694
1434.25 | 9.37 | 11.45477 | 702.7007
1439.87 | 9.62 | 11.76039 | 705.4542
1442.65 | 9.86 | 12.05379 | 706.8163
1444.22 | 10.08 | 12.32274 | 707.5855
1451.42 | 10.33 | 12.62836 | 711.1131
1452.08 | 10.57 | 12.92176 | 711.4364
1454.18 | 10.8 | 13.20293 | 712.4653
1454.22 | 11.03 | 13.48411 | 712.4849
1459.05 | 11.24 | 13.74083 | 714.8513
1458.24 | 11.46 | 14.00978 | 714.4545
1457.34 | 11.7 | 14.30318 | 714.0135
1446.54 | 11.93 | 14.58435 | 708.7221
1428.63 | 12.17 | 14.87775 | 699.9473
1389.29 | 12.4 | 15.15892 | 680.6729
1338.44 | 12.63 | 15.4401 | 655.7593
-8.59 | 13.18 | 16.11247 | -4.20861
-8.43 | 13.18 | 16.11247 | -4.130219
|  | 0 | 0
|  | 0 | 0
|  | 0 | 0
|  | 0 | 0
|  | 0 | 0
|  | 0 | 0
|  | 0 | 0
|  | 0 | 0
|  | 0 | 0
|  | 0 | 0
|  | 0 | 0
|  | 0 | 0
|  | 0 | 0
|  | 0 | 0
|  | 0 | 0
|  | 0 | 0
|  | 0 | 0
|  | 0 | 0
|  | 0 | 0
|  | 0 | 0
|  | 0 | 0
|  | 0 | 0
|  | 0 | 0
|  | 0 | 0
|  | 0 | 0
|  | 0 | 0
|  | 0 | 0
|  | 0 | 0
|  | 0 | 0
|  | 0 | 0
|  | 0 | 0
|  | 0 | 0
|  | 0 | 0
|  | 0 | 0
|  | 0 | 0
|  | 0 | 0
|  | 0 | 0
|  | 0 | 0
|  | 0 | 0
|  | 0 | 0