## rep
REPORTE DE ENSAYE
Fecha: | 2003-10-24 |  |  | Ancho[mm]: | 0
Hora: | 9:50 |  |  | Espesor[mm]:
Curso: |  |  |  | Diámetro[mm]: | 5
Laboratorio: | materiales |  |  | Sección[mm²]: | 19.6349375
Tipo Ensaye: |  |  |  | Largo Inicial Lo[mm]: | 85
Muestra: | Al 7050
Alumnos:
Observaciones:
Carga [Kg] | Despl. [mm] | D[%] | E[MPa]
12.94 | 0.03 | 0.03529412 | 6.339862 |  |  | 0.01
59.46 | 0.24 | 0.2823529 | 29.13201
100.67 | 0.49 | 0.5764706 | 49.32256
149.94 | 0.69 | 0.8117647 | 73.46205
198.44 | 0.87 | 1.023529 | 97.22429
247.08 | 1.02 | 1.2 | 121.0551
305.48 | 1.22 | 1.435294 | 149.6678
363.31 | 1.38 | 1.623529 | 178.0012
417.42 | 1.56 | 1.835294 | 204.512
477.57 | 1.75 | 2.058824 | 233.9821
530.4 | 1.93 | 2.270588 | 259.8658
583.91 | 2.13 | 2.505882 | 286.0826
638.51 | 2.33 | 2.741176 | 312.8335
698.93 | 2.52 | 2.964706 | 342.4359
757.15 | 2.7 | 3.176471 | 370.9603
807.54 | 2.89 | 3.4 | 395.6486
856.26 | 3.09 | 3.635294 | 419.5186
889.92 | 3.28 | 3.858824 | 436.0101
904.28 | 3.48 | 4.094118 | 443.0456
911.48 | 3.68 | 4.329412 | 446.5732
918.26 | 3.91 | 4.6 | 449.8951
922.11 | 4.13 | 4.858824 | 451.7813
928.4 | 4.35 | 5.117647 | 454.8631
934.82 | 4.58 | 5.388235 | 458.0085
939.5 | 4.8 | 5.647059 | 460.3014
945.71 | 5.03 | 5.917647 | 463.344
950.74 | 5.24 | 6.164706 | 465.8084
956.98 | 5.47 | 6.435294 | 468.8656
962.36 | 5.68 | 6.682353 | 471.5015
966.17 | 5.91 | 6.952941 | 473.3682
970.9 | 6.11 | 7.188235 | 475.6856
974.16 | 6.34 | 7.458824 | 477.2829
980.27 | 6.72 | 7.905882 | 480.2764
982.51 | 7.15 | 8.411765 | 481.3739
987.54 | 7.22 | 8.494118 | 483.8383
989.8 | 7.45 | 8.764706 | 484.9456
991.41 | 7.66 | 9.011765 | 485.7344
994.67 | 7.87 | 9.258824 | 487.3316
997.08 | 8.08 | 9.505882 | 488.5124
996.87 | 8.3 | 9.764706 | 488.4095 |  |  |  | 0
998.74 | 8.52 | 10.02353 | 489.3257
1000.49 | 8.73 | 10.27059 | 490.1831
998.33 | 8.96 | 10.54118 | 489.1248
999.28 | 9.2 | 10.82353 | 489.5902
995.11 | 9.43 | 11.09412 | 487.5472
984.98 | 9.65 | 11.35294 | 482.584
955.95 | 9.87 | 11.61176 | 468.361
898.49 | 10.11 | 11.89412 | 440.2089
-4.26 | 10.67 | 12.55294 | -2.087157
-4.01 | 10.65 | 12.52941 | -1.964671
|  | 0 | 0
|  | 0 | 0
|  | 0 | 0
|  | 0 | 0
|  | 0 | 0
|  | 0 | 0
|  | 0 | 0
|  | 0 | 0
|  | 0 | 0
|  | 0 | 0
|  | 0 | 0
|  | 0 | 0
|  | 0 | 0
|  | 0 | 0
|  | 0 | 0
|  | 0 | 0
|  | 0 | 0
|  | 0 | 0
|  | 0 | 0
|  | 0 | 0
|  | 0 | 0
|  | 0 | 0
|  | 0 | 0
|  | 0 | 0
|  | 0 | 0
|  | 0 | 0
|  | 0 | 0
|  | 0 | 0
|  | 0 | 0
|  | 0 | 0
|  | 0 | 0
|  | 0 | 0
|  | 0 | 0
|  | 0 | 0
|  | 0 | 0
|  | 0 | 0
|  | 0 | 0
|  | 0 | 0
|  | 0 | 0
|  | 0 | 0
|  | 0 | 0
|  | 0 | 0
|  | 0 | 0
|  | 0 | 0
|  | 0 | 0
|  | 0 | 0
|  | 0 | 0
|  | 0 | 0
|  | 0 | 0
|  | 0 | 0
|  | 0 | 0