## GRUPO 1
Carga | Desp 1 | Desp 2 | Desp 1 | Desp 2
KGF | MM | MM | MM | MM
0.1 | 0.01 | 0
5.1 | 0.12 | 0.01
9.6 | 0.25 | 0.05
14.7 | 0.39 | 0.11
20.2 | 0.53 | 0.16
25.2 | 0.65 | 0.17
29.9 | 0.76 | 0.17
35.2 | 0.88 | 0.17
40.2 | 0.99 | 0.17
45.3 | 1.11 | 0.17
50.3 | 1.21 | 0.17
55 | 1.32 | 0.17
60.4 | 1.42 | 0.17
65.3 | 1.53 | 0.17
70.3 | 1.64 | 0.17
75.4 | 1.75 | 0.17
79.9 | 1.86 | 0.17
82.5 | 1.99 | 0.18
89.8 | 2.09 | 0.2
95 | 2.21 | 0.2

## Grupo 2
Desp 1 | Desp 2 | Carga
MM | MM | KGF
0.04 | 0.04 | 3.06
0.06 | 0.07 | 4.14
0.14 | 0.12 | 6.65
0.21 | 0.18 | 9.73
0.29 | 0.21 | 12.24
0.36 | 0.23 | 13.75
0.45 | 0.25 | 16.21
0.6 | 0.26 | 20.06
0.74 | 0.28 | 25.4
0.89 | 0.31 | 29.4
1.05 | 0.34 | 32.05
1.25 | 0.33 | 34.09
1.46 | 0.32 | 40.3
1.64 | 0.31 | 45.06
1.85 | 0.31 | 54.4
1.95 | 0.29 | 60.24
2.07 | 0.29 | 68.2
2.23 | 0.28 | 80.2
2.39 | 0.28 | 100.1
2.49 | 0.27 | 107.3
2.57 | 0.26 | 117.2
2.67 | 0.25 | 132.8
2.8 | 0.21 | 145.1
2.94 | 0.17 | 155
3.08 | 0.09 | 170.1
3.33 | 0 | 182.1
3.57 | 0.01 | 193.3
3.68 | 0.17 | 195
3.75 | 0.2 | 199.5
0.04 | 3.06
0.06 | 4.14
0.14 | 6.65
0.21 | 9.73
0.29 | 12.24
0.36 | 13.75
0.45 | 16.21
0.6 | 20.06
0.74 | 25.4
0.89 | 29.4
1.05 | 32.05
1.25
1.46
1.64
1.85 | 54.4
1.95 | 60.24

## Grupo 3
Carga | Desp 1 | Desp 2
KGF | MM | MM
3.2 | 0.33 | 0.04
21.7 | 0.44 | 0.2
34.1 | 0.47 | 0.37
44.2 | 0.56 | 0.49
60.3 | 0.61 | 0.71
74.11 | 0.65 | 0.88
76.81 | 0.74 | 0.99
84.62 | 0.82 | 1.18
93.12 | 0.87 | 1.38
98.24 | 0.88 | 1.57
102.51 | 0.9 | 1.67
106.7 | 0.92 | 1.78
122.3 | 0.94 | 1.96
125.7 | 0.97 | 2.12
130.5 | 0.98 | 2.32
134.2 | 0.93 | 2.45
140.2 | 0.77 | 2.57

## GRUPO 6
GRUPO | 6
Carga | Desp 1
KGF | MM
1 | 0.01
2 | 0.03
3 | 0.07
4 | 0.12
5.5 | 0.19
6 | 0.23
7 | 0.3
7.5 | 0.32
8.5 | 0.42
9.5 | 0.51

## GRUPO 7
GRUPO | 7
Carga | Desp 1 | Desp 2 | Desp 1 | Desp 2
KGF | MM | MM | MM | MM
0.325 | -0.01 | 0 | 0.01 | 0
3.807 | -0.1 | 0 | 0.1 | 0
8.241 | -0.26 | 0.01 | 0.26 | -0.01
11.613 | -0.38 | 0.03 | 0.38 | -0.03
17.906 | -0.51 | 0.03 | 0.51 | -0.03
24.316 | -0.66 | 0.02 | 0.66 | -0.02
37.678 | -0.85 | 0.02 | 0.85 | -0.02
46.021 | -0.99 | 0 | 0.99 | 0
63.644 | -1.22 | -0.04 | 1.22 | 0.04
71.648 | -1.35 | -0.03 | 1.35 | 0.03
91.086 | -1.66 | -0.06 | 1.66 | 0.06
128.193 | -2.11 | -0.08 | 2.11 | 0.08
156.132 | -2.5 | -0.13 | 2.5 | 0.13
160.102 | -2.6 | -0.2 | 2.6 | 0.2
170.132 | -2.74 | -0.22 | 2.74 | 0.22
182.177 | -2.91 | -0.25 | 2.91 | 0.25
191.018 | -3.02 | -0.28 | 3.02 | 0.28
200 | -3.18 | -0.3 | 3.18 | 0.3
200 | -3.26 | -0.31 | 3.26 | 0.31

## Grupo 8
Carga [kgf] | desp H [mm] | desp V [mm]
2.6 | 0.02 | 0.16
3.2 | 0.02 | 0.18
4 | 0.02 | 0.22
5 | 0.04 | 0.28
6 | 0.07 | 0.33
7 | 0.08 | 0.39
8 | 0.1 | 0.45
9 | 0.11 | 0.48
10 | 0.12 | 0.54
11 | 0.15 | 0.63
12 | 0.16 | 0.69
13 | 0.18 | 0.78
14 | 0.19 | 0.84
15 | 0.21 | 0.92
16 | 0.24 | 1.05
17 | 0.31 | 1.16
18 | 0.34 | 1.23
19 | 0.37 | 1.31
20 | 0.4 | 1.44
21 | 0.42 | 1.68
22 | 0.42 | 1.79
23 | 0.42 | 1.96
24 | 0.44 | 2.13
27 | 0.64
30 | 0.74 | 4.34

## GRUPO 4
ARRIBA
Carga | Desp 1 | Desp 2
KGF | MM | MM
0.03 | 0 | 0
3.06 | 0.027 | 0.24
6.08 | 0.081 | 0.66
9.57 | 1.58 | 1.34
12.094 | 2.39 | 2.16
15.438 | 4.62 | 4.05
18.182 | 5.85 | 4.92
21.76 | 9.45 | 6.82
23.83 | 9.46 | 6.99

## GRUPO 9
Carga | Despl 1 | Despl 2 | Despl 2
7.45 | 0.22 | 0.22 | -0.22
10.4 | 0.32 | 0.31 | -0.31
12.1 | 0.48 | 0.46 | -0.46
16.05 | 0.7 | 0.65 | -0.65
19.35 | 0.81 | 0.73 | -0.73
21.25 | 0.98 | 0.87 | -0.87
23.45 | 1.06 | 0.94 | -0.94
26.3 | 1.11 | 0.99 | -0.99
28.7 | 1.21 | 1.05 | -1.05
31.6 | 1.28 | 1.11 | -1.11
32.8 | 1.35 | 1.14 | -1.14
36.1 | 1.43 | 1.19 | -1.19
38.9 | 1.51 | 1.23 | -1.23
41.6 | 1.6 | 1.29 | -1.29
44 | 1.67 | 1.33 | -1.33
45.3 | 1.73 | 1.37 | -1.37
49.6 | 1.98 | 1.56 | -1.56
63.2 | 2.4 | 1.78 | -1.78
78.1 | 2.78 | 1.93 | -1.93
87.6 | 3.02 | 2.04 | -2.04
96.8 | 3.3 | 2.17 | -2.17
101.2 | 3.45 | 2.21 | -2.21
105.2 | 3.6 | 2.25 | -2.25
108.3 | 3.7 | 2.28 | -2.28
120.7 | 4.07 | 2.36 | -2.36
129.3 | 4.52 | 2.48 | -2.48
133.7 | 4.78 | 2.57 | -2.57
136.5 | 5.19 | 2.7 | -2.7
146.1 | 5.71 | 2.78 | -2.78
147.8 | 5.95 | 2.85 | -2.85
149.5 | 6.39 | 3.04 | -3.04
155 | 6.71 | 3.11 | -3.11
161.2 | 7.35 | 3.24 | -3.24
168.3 | 8.42 | 3.48 | -3.48
174.8 | 9.53 | 3.77 | -3.77
-3.74