## 0.5 Kgcm2
Ensayo Triaxial (ASTM D2850-70)
Amaya, Arias, Aguilar, Bonnard
Muestra: |  |  | DR = 70%
Ds | [cm] | 5.04 | Hm | [cm] | 10 | s3' | [kg/cm2] | 0.5
Dm | [cm] | 5.04 | Peso | [g] | 332.73 | Veloc. Def. | [%/min]
Di | [cm] | 5.04 | winicial | [%] | 5
|  |  | wfinal | [%]
BP | P.Cam |  | P.de Poros | u+Du | Ds3 | Du | B=Du/Ds3
| s3 | s3+Ds3 | u
[kg/cm2] | [kg/cm2] | [kg/cm2] | [kg/cm2] | [kg/cm2] | [kg/cm2] | [kg/cm2]
2 | 2.1 | 2.5 | 2 | 2.39 | 0.4 | 0.39 | 0.97
Consolidación |  |  |  | Corte
Tiempo | Volumen | Pres. Poros |  | Deform. | Anillo | Volumen |  | 1 kN = 93,6509 kgF
[min] | [cm3] | [kg/cm2] |  | 0,01mm | Carga volt [kN] | [cm3]
0 | 18 | 2.39 |  | 0 | 0.243 | 13.1
0.1 |  |  |  | 10 | 0.33 | 13
0.15 |  |  |  | 20 | 0.37 | 13
0.3 |  |  |  | 30 | 0.41 | 13
1 |  |  |  | 40 | 0.45 | 13
2.15 |  |  |  | 50 | 0.47 | 13.1
12.15 |  |  |  | 60 | 0.5 | 13.2
6.25 |  |  |  | 70 | 0.51 | 13.3
9 |  |  |  | 80 | 0.52 | 13.4
12.25 |  |  |  | 90 | 0.53 | 13.5
16 |  |  |  | 100 | 0.53 | 13.6
20.15 | 17 | 2 |  | 150 | 0.56 | 14.2
25 |  |  |  | 200 | 0.57 | 14.7
40 |  |  |  | 250 | 0.57 | 15.2
60 |  |  |  | 300 | 0.57 | 15.7
90 |  |  |  | 350 | 0.57 | 16.2
120 |  |  |  | 400 | 0.56 | 16.6
180 |  |  |  | 450 | 0.56 | 17
480 |  |  |  | 500 | 0.56 | 17.4
1440 |  |  |  | 600 | 0.55 | 18.1
D |  |  |  | 700 | 0.54 | 18.6
|  |  |  | 800 | 0.52 | 18.9
Anillo N°: |  |  |  | 900 | 0.5 | 19.2
|  |  |  | 1000 | 0.5 | 19.2
Calibración: |  | Carga : 2,692 [kgf/cm2/volt] |  | 1100 | 0.51 | 19.3
|  |  |  | 1200 | 0.51 | 19.4
Fecha: |  | 2008-06-16 |  | 1300 | 0.51 | 19.5
|  |  |  | 1400 | 0.51 | 19.6
Grupo: |  | Ozalaite-Meza-Cordova |  | 1500 | 0.52 | 19.7
|  | grupo 13 |  | 1600
1700
1800
1900
2000
2100
2200
2300
UNIVERSIDAD DE CHILE
Facultada de Ciencias Físicas y Matemáticas
Departamento de Ing. Civil

## 3 kgcm2
Ensayo Triaxial (ASTM D2850-70)
Amaya, Arias, Aguilar, Bonnard
Muestra: |  |  | DR = 70%
Ds | [cm] | 5.04 | Hm | [cm] | 10 | s3' | [kg/cm2] | 3
Dm | [cm] | 5.04 | Peso | [g] | 329.04 | Veloc. Def. | [%/min]
Di | [cm] | 5.04 | winicial | [%] | 5
|  |  | wfinal | [%]
BP | P.Cam |  | P.de Poros | u+Du | Ds3 | Du | B=Du/Ds3
| s3 | s3+Ds3 | u
[kg/cm2] | [kg/cm2] | [kg/cm2] | [kg/cm2] | [kg/cm2] | [kg/cm2] | [kg/cm2]
2 | 2.1 | 5 | 2 | 4.88 | 2.9 | 2.88 | 0.9931034
Consolidación |  |  |  | Corte
Tiempo | Volumen | Pres. Poros |  | Deform. | Anillo | Volumen |  | 1 kN = 93,6509 kgF
[min] | [cm3] | [kg/cm2] |  | 0,01mm | Carga volt [kN] | [cm3]
0 | 20 | 4.89 |  | 0 | 0 | 16
0.1 |  |  |  | 10 | 0.68 | 15.8
0.15 |  |  |  | 20 | 0.81 | 15.7
0.3 |  |  |  | 30 | 0.93 | 15.6
1 |  |  |  | 40 | 1.05 | 15.5
2.15 |  |  |  | 50 | 1.13 | 15.4
12.15 |  |  |  | 60 | 1.22 | 15.3
6.25 |  |  |  | 70 | 1.31 | 15.2
9 |  |  |  | 80 | 1.37 | 15.2
12.25 |  |  |  | 90 | 1.44 | 15.1
16 |  |  |  | 100 | 1.51 | 15
20.15 | 16.7 | 2 |  | 150 | 1.73 | 14.8
25 |  |  |  | 200 | 1.88 | 14.7
40 |  |  |  | 250 | 1.998 | 14.7
60 |  |  |  | 300 | 2.08 | 14.7
90 |  |  |  | 350 | 2.153 | 14.8
120 |  |  |  | 400 | 2.208 | 14.9
180 |  |  |  | 450 | 2.251 | 15
480 |  |  |  | 500 | 2.286 | 15.2
1440 |  |  |  | 600 | 2.336 | 15.4
D |  |  |  | 700 | 2.367 | 15.8
|  |  |  | 800 | 2.394 | 16.2
Anillo N°: |  |  |  | 900 | 2.412 | 16.5
|  |  |  | 1000 | 2.407 | 16.9
Calibración: |  | Carga : 2,692 [kgf/cm2/volt] |  | 1100 | 2.388 | 17.2
|  |  |  | 1200 | 2.346 | 17.6
Fecha: |  | dia del… |  | 1300 | 2.213 | 17.9
|  |  |  | 1400 | 2.029 | 18
Grupo: |  | los picles |  | 1500 | 1.965 | 18
|  |  |  | 1600 | 1.928 | 18
|  |  |  | 1700 | 1.877 | 18
|  |  |  | 1800 | 1.856 | 17.9
|  |  |  | 1900 | 1.869 | 17.8
|  |  |  | 2000 | 1.887 | 17.7
|  |  |  | 2100 | fin | fin
2200
2300
UNIVERSIDAD DE CHILE
Facultada de Ciencias Físicas y Matemáticas
Departamento de Ing. Civil