## Densa 4 kgcm2
Ensayo Triaxial (ASTM D2850-70)
Muestra: | Suelta sc= 4 [kg/cm2] |  | DR = 70%
Ds | [cm] | 5.04 | Hm | [cm] | 10 | s3' | [kg/cm2] | 4
Dm | [cm] | 5.04 | Peso | [g] | 329.04 | Veloc. Def. | [%/min]
Di | [cm] | 5.04 | winicial | [%] | 5.9
|  |  | wfinal | [%]
BP | P.Cam |  | P.de Poros | u+Du | Ds3 | Du | B=Du/Ds3
| s3 | s3+Ds3 | u
[kg/cm2] | [kg/cm2] | [kg/cm2] | [kg/cm2] | [kg/cm2] | [kg/cm2] | [kg/cm2]
2 | 2.1 | 6 | 2 | 5.87 | 3.9 | 3.87
Consolidación |  |  |  | Corte | 1 KN | 93,6509 KGF
Tiempo | Volumen | Pres. Poros |  | Deform. | Anillo | p.poro
[min] | [cm3] | [kg/cm2] |  | 0,01mm | KN | Kpa | Volumen
| 18 | 5.87 |  | 0 | 0 | 187.3 | 13.5
| 14.2 | 2 |  | 10 | 0.377 | 1288.2 | 13.5
| 13.8 |  |  | 20 | 0.428 | 190.2 | 13.5
| 13.7 |  |  | 30 | 0.582 | 198.5 | 13.5
|  |  |  | 40 | 0.71 | 207.9 | 13.5
|  |  |  | 50 | 0.81 | 216.1 | 13.5
|  |  |  | 60 | 0.939 | 226.8 | 13.5
|  |  |  | 70 | 1.03 | 235.8 | 13.5
|  |  |  | 80 | 1.01 | 242.5 | 13.5
| 13.5 | 2 |  | 90 | 1.19 | 252 | 13.5
| 13.5 | 2 |  | 100 | 1.253 | 258.1 | 13.5
| 13.5 | 2 |  | 150 | 1.505 | 286.5 | 13.5
|  |  |  | 200 | 1.653 | 300.2 | 13.5
|  |  |  | 250 | 1.757 | 304.9 | 13.5
|  |  |  | 300 | 1.832 | 305.5 | 13.5
|  |  |  | 350 | 1.902 | 304.5 | 13.5
|  |  |  | 400 | 1.965 | 300 | 13.5
|  |  |  | 450 | 2.03 | 296.8 | 13.5
|  |  |  | 500 | 2.081 | 291.7 | 13.5
|  |  |  | 600 | 2.182 | 282 | 13.5
|  |  |  | 700 | 2.274 | 272.6 | 13.5
|  |  |  | 800 | 2.356 | 262.9 | 13.5
Anillo N°: |  |  |  | 900 | 2.432 | 254.5 | 13.5
|  |  |  | 1000 | 2.501 | 245.3 | 13.5
Calibración: |  |  |  | 1100 | 2.567 | 238.4 | 13.5
|  |  |  | 1200 | 2.62 | 230.5 | 13.5
Fecha: |  | 2008-06-16 |  | 1300 | 2.675 | 224.5 | 13.5
|  |  |  | 1400 | 2.722 | 218.5 | 13.5
Grupo: |  | Molina |  | 1500 | 2.765 | 212.5 | 13.5
|  | Vargas |  | 1600 | 2.807 | 206.9 | 13.5
|  | Riddell |  | 1700 | 2.835 | 202 | 13.5
|  | Rojas |  | 1800 | 2.86 | 198.9 | 13.5
|  | Saez |  | 1900 | 2.895 | 194.3 | 13.5
2000
2100
2200
2300
UNIVERSIDAD DE CHILE
Facultada de Ciencias Físicas y Matemáticas
Departamento de Ing. Civil

## Densa 0,5 kgcm2
Ensayo Triaxial (ASTM D2850-70)
Muestra: | Suelta sc=0,5 [kg/cm2] |  | DR = 70%
Ds | [cm] | 5.04 | Hm | [cm] | 10 | s3' | [kg/cm2] | 0.5
Dm | [cm] | 5.04 | Peso | [g] | 329.04 | Veloc. Def. | [%/min]
Di | [cm] | 5.04 | winicial | [%] | 5
|  |  | wfinal | [%]
BP | P.Cam |  | P.de Poros | u+Du | Ds3 | Du | B=Du/Ds3
| s3 | s3+Ds3 | u
[kg/cm2] | [kg/cm2] | [kg/cm2] | [kg/cm2] | [kg/cm2] | [kg/cm2] | [kg/cm2]
2 | 2.1 | 2.5 | 1.97 | 2.39 | 0.4 | 0.39 | 0.975
Consolidación |  |  |  | Corte | *509,8 (kg/volt)
Tiempo | Volumen | Pres. Poros |  | Deform. | Anillo | Pres. Poros
[min] | [cm3] | [kg/cm2] |  | 0,01mm | Carga volt | [kg/cm2]
0 | 17 | 2.39 |  | 0 | 0.001 | 1.87
0.1 |  |  |  | 10 | 0.007 | 1.9
0.15 |  |  |  | 20 | 0.01 | 1.91
0.3 |  |  |  | 30 | 0.012 | 1.92
1 |  |  |  | 40 | 0.013 | 1.92
2.15 |  |  |  | 50 | 0.015 | 1.91
12.15 |  |  |  | 60 | 0.016 | 1.91
6.25 |  |  |  | 70 | 0.018 | 1.9
9 |  |  |  | 80 | 0.019 | 1.89
12.25 |  |  |  | 90 | 0.02 | 1.89
16 | 16.2 | 1.97 |  | 100 | 0.021 | 1.88
22.15 |  |  |  | 150 | 0.027 | 1.82
25 |  |  |  | 200 | 0.032 | 1.75
40 |  |  |  | 250 | 0.036 | 1.69
60 |  |  |  | 300 | 0.041 | 1.63
90 |  |  |  | 350 | 0.044 | 1.57
120 |  |  |  | 400 | 0.048 | 1.52
180 |  |  |  | 450 | 0.051 | 1.46
480 |  |  |  | 500 | 0.053 | 1.41
1440 |  |  |  | 600 | 0.058 | 1.33
D |  |  |  | 700 | 0.063 | 1.25
|  |  |  | 800 | 0.065 | 1.18
Anillo N°: |  |  |  | 900 | 0.067 | 1.12
|  |  |  | 1000 | 0.065 | 1.07
Calibración: |  |  |  | 1100 | 0.062 | 1.05
|  |  |  | 1200 | 0.06 | 1.04
Fecha: |  | 2008-09-08 |  | 1300 | 0.061 | 1.03
|  |  |  | 1400 | 0.061 | 1.03
Grupo: |  |  |  | 1500 | 0.061 | 1.03
1600
1700
1800
1900
2000
2100
2200
2300
UNIVERSIDAD DE CHILE
Facultada de Ciencias Físicas y Matemáticas
Departamento de Ing. Civil