## Hoja4
CI52C TECNOLOGÍA DEL HORMIGÓN
Laboratorio 4
Confección de Hormigones - Objetivo
Dosificación
Grupo | Cemento kgf | Arena kgf | Gravilla kgf | Agua kgf | Cono cm | Muestra | Peso Kgf | b1 mm | b2 mm | h1 mm | edad día | Carga Max kgf
A | 13.83 | 25.91 | 24.63 | 5.76 | 7 | 1 | 8.14 | 150 | 151 | 150 | 14 | 28930
[6 empty] | 2 | 8.16 | 151 | 151 | 150 | 14 | 28800
[6 empty] | 3 | 8.16 | 150 | 150 | 150 | 14 | 29070
I | 10.1 | 26.7 | 26.6 | 5.9 | 12 | 1 | 8.02 | 149 | 150 | 150 | 14 | 58500
[6 empty] | 2 | 8.02 | 150 | 150 | 150 | 14 | 57900
[6 empty] | 3 | 7.99 | 150 | 149 | 150 | 14 | 57500
B | 11.66 | 24.66 | 29.85 | 5.66 | 8 | 1 | 8.18 | 150 | 150 | 150 | 14 | 44800
[6 empty] | 2 | 8.16 | 151 | 150 | 150 | 14 | 43500
[6 empty] | 3 | 8.16 | 151 | 150 | 150 | 14 | 44100
C | 10.164 | 27.628 | 26.673 | 5.946 | 10 | 1 | 8.06 | 150 | 150 | 150 | 14 | 26920
[6 empty] | 2 | 8.11 | 150 | 151 | 150 | 14 | 27960
[6 empty] | 3 | 8.08 | 150 | 151 | 150 | 14 | 27200
J | 8.282 | 27.78 | 29.595 | 5.014 | 6.5 | 1 | 8.12 | 151 | 151 | 150 | 14 | 27690
[6 empty] | 2 | 8.11 | 151 | 150 | 150 | 14 | 27850
[6 empty] | 3 | 8.08 | 150 | 150 | 150 | 14 | 26960
D | 9.61 | 29.12 | 28.19 | 5.2 | 5 | 1 | 8.21 | 151 | 151 | 150 | 14 | 63400
[6 empty] | 2 | 8.16 | 150 | 150 | 150 | 14 | 61700
[6 empty] | 3 | 8.18 | 150 | 151 | 150 | 14 | 62400